## UHPFnoyield
Heat No. | Material | Actual Amount | Amount | Actual Quantity | Quantity | Unit | Conversion_to_MT | Price per MT | Final Product Name | Final Product Price | Final Pro. Quantity
N6492 | STAINLESS STEEL SCRAP - 304 (TURNINGS) | -584217 | 584217 | -5.38 | 5.38 | MT | 5.38 | 108590.5 | LM,304 SERIES | 4891157.92 | 43.456
N6492 | STAINLESS STEEL MELTING SCRAP 304 | 170117 | -170117 | -1.5 | 1.5 | MT | 1.5 | -113411.3 | LM,304 SERIES | 4891157.92 | 43.456
N6492 | SKULL 300 MIX INTERNAL | -118486.17 | 118486.17 | -1.04 | 1.04 | MT | 1.04 | 113929 | LM,304 SERIES | 4891157.92 | 43.456
N6492 | S.S.SHREDDED SCRAP 304 (Cu 0.6%) | -820835.86 | 820835.86 | -7.03 | 7.03 | MT | 7.03 | 116761.9 | LM,304 SERIES | 4891157.92 | 43.456
N6492 | SS-GRIND-DUST | -14600 | 14600 | -1.46 | 1.46 | MT | 1.46 | 10000 | LM,304 SERIES | 4891157.92 | 43.456
N6492 | STAINLESS STEEL SCRAP - 304 (TURNINGS) | -14659.72 | 14659.72 | -0.135 | 0.135 | MT | 0.135 | 108590.5 | LM,304 SERIES | 4891157.92 | 43.456
N6492 | STAINLESS STEEL SCRAP - 304 (TURNINGS) | -116191.86 | 116191.86 | -1.07 | 1.07 | MT | 1.07 | 108590.5 | LM,304 SERIES | 4891157.92 | 43.456
N6492 | STAINLESS STEEL SCRAP - 304 (TURNINGS) | -131937.48 | 131937.48 | -1.215 | 1.215 | MT | 1.215 | 108590.5 | LM,304 SERIES | 4891157.92 | 43.456
N6492 | STAINLESS STEEL MELTING SCRAP 304 | -569325.35 | 569325.35 | -5.02 | 5.02 | MT | 5.02 | 113411.4 | LM,304 SERIES | 4891157.92 | 43.456
N6492 | FERRO CHROME HIGH CARBON LUMPS | -195723.07 | 195723.07 | -1.8 | 1.8 | MT | 1.8 | 108735 | LM,304 SERIES | 4891157.92 | 43.456
N6492 | STAINLESS STEEL MELTING SCRAP 304 | -649401.83 | 649401.83 | -5.52 | 5.52 | MT | 5.52 | 117645.3 | LM,304 SERIES | 4891157.92 | 43.456
N6492 | FERRO NICKEL 14.1% to 15% (LOCAL) | -166514.62 | 166514.62 | -1 | 1 | MT | 1 | 166514.62 | LM,304 SERIES | 4891157.92 | 43.456
N6492 | QUICK LIME | -9657.38 | 9657.38 | -1 | 1 | MT | 1 | 9657.38 | LM,304 SERIES | 4891157.92 | 43.456
N6492 | DOLOMATIC LIME (SULPHUR FREE) | -6838.95 | 6838.95 | -0.6 | 0.6 | MT | 0.6 | 11398.25 | LM,304 SERIES | 4891157.92 | 43.456
N6492 | STAINLESS STEEL MELTING SCRAP 304 | -732637.79 | 732637.79 | -6.46 | 6.46 | MT | 6.46 | 113411.4 | LM,304 SERIES | 4891157.92 | 43.456
N6492 | S.S.SHREDDED SCRAP 304 (Cu 0.6%) | -409834.12 | 409834.12 | -3.51 | 3.51 | MT | 3.51 | 116761.9 | LM,304 SERIES | 4891157.92 | 43.456
N6492 | STAINLESS STEEL MELTING SCRAP 304 | -599946.43 | 599946.43 | -5.29 | 5.29 | MT | 5.29 | 113411.4 | LM,304 SERIES | 4891157.92 | 43.456
N6492 | FERRO SILICON | -7888.72 | 7888.72 | -80 | 80 | KG | 0.08 | 98609 | LM,304 SERIES | 4891157.92 | 43.456
N6492 | FERRO CHROME HIGH CARBON LUMPS 10-70 MM | -54615.16 | 54615.16 | -500 | 500 | KG | 0.5 | 109230.32 | LM,304 SERIES | 4891157.92 | 43.456
N6492 | ALUMINIUM SHOTS | -7106.5 | 7106.5 | -30 | 30 | KG | 0.03 | 236883.3 | LM,304 SERIES | 4891157.92 | 43.456
N6492 | ANTHRESITE COKE FINES, SIZE: 0.5 MM TO 6 | -2880 | 2880 | -200 | 200 | KG | 0.2 | 14400 | LM,304 SERIES | 4891157.92 | 43.456

## UHPFyield
Heat No. | Material | Actual Amount | Amount | Actual Quantity | Quantity | Unit | Conversion_to_MT | Price per MT | Final Product Name | Final Product Price | Final Pro. Quantity | Yield
N6492 | STAINLESS STEEL SCRAP - 304 (TURNINGS) | -584217 | 584217 | -5.38 | 5.38 | MT | 5.38 | 108590.5 | LM,304 SERIES | 4891157.92 | 43.456 | 90.45795
N6492 | STAINLESS STEEL MELTING SCRAP 304 | -170117.14 | 170117.14 | -1.5 | 1.5 | MT | 1.5 | 113411.4 | LM,304 SERIES | 4891157.92 | 43.456 | 90.45795
N6492 | SKULL 300 MIX INTERNAL | -118486.17 | 118486.17 | -1.04 | 1.04 | MT | 1.04 | 113929 | LM,304 SERIES | 4891157.92 | 43.456 | 90.45795
N6492 | S.S.SHREDDED SCRAP 304 (Cu 0.6%) | -820835.86 | 820835.86 | -7.03 | 7.03 | MT | 7.03 | 116761.9 | LM,304 SERIES | 4891157.92 | 43.456 | 90.45795
N6492 | SS-GRIND-DUST | -14600 | 14600 | -1.46 | 1.46 | MT | 1.46 | 10000 | LM,304 SERIES | 4891157.92 | 43.456 | 90.45795
N6492 | STAINLESS STEEL SCRAP - 304 (TURNINGS) | -14659.72 | 14659.72 | -0.135 | 0.135 | MT | 0.135 | 108590.5 | LM,304 SERIES | 4891157.92 | 43.456 | 90.45795
N6492 | STAINLESS STEEL SCRAP - 304 (TURNINGS) | -116191.86 | 116191.86 | -1.07 | 1.07 | MT | 1.07 | 108590.5 | LM,304 SERIES | 4891157.92 | 43.456 | 90.45795
N6492 | STAINLESS STEEL SCRAP - 304 (TURNINGS) | -131937.48 | 131937.48 | -1.215 | 1.215 | MT | 1.215 | 108590.5 | LM,304 SERIES | 4891157.92 | 43.456 | 90.45795
N6492 | STAINLESS STEEL MELTING SCRAP 304 | -569325.35 | 569325.35 | -5.02 | 5.02 | MT | 5.02 | 113411.4 | LM,304 SERIES | 4891157.92 | 43.456 | 90.45795
N6492 | FERRO CHROME HIGH CARBON LUMPS | -195723.07 | 195723.07 | -1.8 | 1.8 | MT | 1.8 | 108735 | LM,304 SERIES | 4891157.92 | 43.456 | 90.45795
N6492 | STAINLESS STEEL MELTING SCRAP 304 | -649401.83 | 649401.83 | -5.52 | 5.52 | MT | 5.52 | 117645.3 | LM,304 SERIES | 4891157.92 | 43.456 | 90.45795
N6492 | FERRO NICKEL 14.1% to 15% (LOCAL) | -166514.62 | 166514.62 | -1 | 1 | MT | 1 | 166514.62 | LM,304 SERIES | 4891157.92 | 43.456 | 90.45795
N6492 | QUICK LIME | -9657.38 | 9657.38 |  | 0 | MT | 0 | #DIV/0! | LM,304 SERIES | 4891157.92 | 43.456 | 90.45795
N6492 | DOLOMATIC LIME (SULPHUR FREE) | -6838.95 | 6838.95 |  | 0 | MT | 0 | #DIV/0! | LM,304 SERIES | 4891157.92 | 43.456 | 90.45795
N6492 | STAINLESS STEEL MELTING SCRAP 304 | -732637.79 | 732637.79 | -6.46 | 6.46 | MT | 6.46 | 113411.4 | LM,304 SERIES | 4891157.92 | 43.456 | 90.45795
N6492 | S.S.SHREDDED SCRAP 304 (Cu 0.6%) | -409834.12 | 409834.12 | -3.51 | 3.51 | MT | 3.51 | 116761.9 | LM,304 SERIES | 4891157.92 | 43.456 | 90.45795
N6492 | STAINLESS STEEL MELTING SCRAP 304 | -599946.43 | 599946.43 | -5.29 | 5.29 | MT | 5.29 | 113411.4 | LM,304 SERIES | 4891157.92 | 43.456 | 90.45795
N6492 | FERRO SILICON | -7888.72 | 7888.72 | -80 | 80 | KG | 0.08 | 98609 | LM,304 SERIES | 4891157.92 | 43.456 | 90.45795
N6492 | FERRO CHROME HIGH CARBON LUMPS 10-70 MM | -54615.16 | 54615.16 | -500 | 500 | KG | 0.5 | 109230.32 | LM,304 SERIES | 4891157.92 | 43.456 | 90.45795
N6492 | ALUMINIUM SHOTS | -7106.5 | 7106.5 | -30 | 30 | KG | 0.03 | 236883.3 | LM,304 SERIES | 4891157.92 | 43.456 | 90.45795
N6492 | ANTHRESITE COKE FINES, SIZE: 0.5 MM TO 6 | -2880 | 2880 |  | 0 | KG | 0 | #DIV/0! | LM,304 SERIES | 4891157.92 | 43.456 | 90.45795

## VODnoyield
Heat No. | Material | Actual Amount | Amount | Actual Quantity | Quantity | Unit | Conversion_to_MT | Price per MT | Final Product Name | Final Product Price | Final Pro. Quantity
N6492 | ALUMINIUM INGOT-PRIMARY. | -11424.42 | 11424.42 | -45 | 45 | KG | 0.045 | 253876 | LM,TP304N1 | 6757970.48 | 44.879
N6492 | ALUMINIUM INGOT-PRIMARY. | -6093.02 | 6093.02 | -24 | 24 | KG | 0.024 | 253875.8 | LM,TP304N1 | 6757970.48 | 44.879
N6492 | FERRO MANGANESE HIGH CARBON | -18680.99 | 18680.99 | -245 | 245 | KG | 0.245 | 76248.94 | LM,TP304N1 | 6757970.48 | 44.879
N6492 | FERRO MANGANESE HIGH CARBON | -4193.69 | 4193.69 | -55 | 55 | KG | 0.055 | 76248.91 | LM,TP304N1 | 6757970.48 | 44.879
N6492 | FERRO CHROME HIGH CARBON LUMPS 10-70 MM | -38230.61 | 38230.61 | -350 | 350 | KG | 0.35 | 109230.3 | LM,TP304N1 | 6757970.48 | 44.879
N6492 | FLOURSPAR POWDER | -5695.85 | 5695.85 | -100 | 100 | KG | 0.1 | 56958.5 | LM,TP304N1 | 6757970.48 | 44.879
N6492 | FLOURSPAR POWDER | -11391.7 | 11391.7 | -200 | 200 | KG | 0.2 | 56958.5 | LM,TP304N1 | 6757970.48 | 44.879
N6492 | ALUMINIUM SHOTS | -4737.66 | 4737.66 | -20 | 20 | KG | 0.02 | 236883 | LM,TP304N1 | 6757970.48 | 44.879
N6492 | QUICK LIME | -1931.47 | 1931.47 | -200 | 200 | KG | 0.2 | 9657.35 | LM,TP304N1 | 6757970.48 | 44.879
N6492 | DOLOMATIC LIME (SULPHUR FREE) | -2279.65 | 2279.65 | -200 | 200 | KG | 0.2 | 11398.25 | LM,TP304N1 | 6757970.48 | 44.879
N6492 | FERRO SILICON | -57193.24 | 57193.24 | -580 | 580 | KG | 0.58 | 98609.03 | LM,TP304N1 | 6757970.48 | 44.879
N6492 | FLOURSPAR POWDER | -17087.56 | 17087.56 | -300 | 300 | KG | 0.3 | 56958.53 | LM,TP304N1 | 6757970.48 | 44.879
N6492 | ALUMINIUM SHOTS | -14212.99 | 14212.99 | -60 | 60 | KG | 0.06 | 236883.2 | LM,TP304N1 | 6757970.48 | 44.879
N6492 | QUICK LIME | -14273.6 | 14273.6 | -1478 | 1478 | KG | 1.478 | 9657.375 | LM,TP304N1 | 6757970.48 | 44.879
N6492 | QUICK LIME | -212.46 | 212.46 | -22 | 22 | KG | 0.022 | 9657.273 | LM,TP304N1 | 6757970.48 | 44.879
N6492 | UNWROUGHT UNALLOYED MANGANESE METAL | -20629.46 | 20629.46 | -120 | 120 | KG | 0.12 | 171912.2 | LM,TP304N1 | 6757970.48 | 44.879
N6492 | FERRO SILICON | -22680.08 | 22680.08 | -230 | 230 | KG | 0.23 | 98609.04 | LM,TP304N1 | 6757970.48 | 44.879
N6492 | NICKEL BRIQUETTES | -206041.63 | 206041.63 | -160 | 160 | KG | 0.16 | 1287760.2 | LM,TP304N1 | 6757970.48 | 44.879
N6492 | QUICK LIME | -3862.95 | 3862.95 | -400 | 400 | KG | 0.4 | 9657.375 | LM,TP304N1 | 6757970.48 | 44.879
N6492 | UNWROUGHT UNALLOYED MANGANESE METAL | -3438.24 | 3438.24 | -20 | 20 | KG | 0.02 | 171912 | LM,TP304N1 | 6757970.48 | 44.879
N6492 | FERRO SILICON | -5916.54 | 5916.54 | -60 | 60 | KG | 0.06 | 98609 | LM,TP304N1 | 6757970.48 | 44.879
N6492 | UNWROUGHT UNALLOYED MANGANESE METAL | -3438.24 | 3438.24 | -20 | 20 | KG | 0.02 | 171912 | LM,TP304N1 | 6757970.48 | 44.879
N6492 | FERRO SILICON | -3944.36 | 3944.36 | -40 | 40 | KG | 0.04 | 98609 | LM,TP304N1 | 6757970.48 | 44.879
N6492 | NICKEL BRIQUETTES | -12877.6 | 12877.6 | -10 | 10 | KG | 0.01 | 1287760 | LM,TP304N1 | 6757970.48 | 44.879

## VODyield
Heat No. | Material | Actual Amount | Amount | Actual Quantity | Quantity | Unit | Conversion_to_MT | Price per MT | Final Product Name | Final Product Price | Final Pro. Quantity | Amount added by VOD | Yield
N6492 | ALUMINIUM INGOT-PRIMARY. | -11424.42 | 11424.42 | -45 | 45 | KG | 0.045 | 253876 | LM,TP304N1 | 6757970.48 | 44.879 | 2.039 | 98.64601
N6492 | ALUMINIUM INGOT-PRIMARY. | -6093.02 | 6093.02 | -24 | 24 | KG | 0.024 | 253875.8 | LM,TP304N1 | 6757970.48 | 44.879
N6492 | FERRO MANGANESE HIGH CARBON | -18680.99 | 18680.99 | -245 | 245 | KG | 0.245 | 76248.94 | LM,TP304N1 | 6757970.48 | 44.879
N6492 | FERRO MANGANESE HIGH CARBON | -4193.69 | 4193.69 | -55 | 55 | KG | 0.055 | 76248.91 | LM,TP304N1 | 6757970.48 | 44.879
N6492 | FERRO CHROME HIGH CARBON LUMPS 10-70 MM | -38230.61 | 38230.61 | -350 | 350 | KG | 0.35 | 109230.3 | LM,TP304N1 | 6757970.48 | 44.879
N6492 | FLOURSPAR POWDER | -5695.85 | 5695.85 |  | 0 | KG | 0 | #DIV/0! | LM,TP304N1 | 6757970.48 | 44.879
N6492 | FLOURSPAR POWDER | -11391.7 | 11391.7 |  | 0 | KG | 0 | #DIV/0! | LM,TP304N1 | 6757970.48 | 44.879
N6492 | ALUMINIUM SHOTS | -4737.66 | 4737.66 | -20 | 20 | KG | 0.02 | 236883 | LM,TP304N1 | 6757970.48 | 44.879
N6492 | QUICK LIME | -1931.47 | 100447.94 |  | 0 | KG | 0 | #DIV/0! | LM,TP304N1 | 6757970.48 | 44.879
N6492 | DOLOMATIC LIME (SULPHUR FREE) | -2279.65 | 2279.65 |  | 0 | KG | 0 | #DIV/0! | LM,TP304N1 | 6757970.48 | 44.879
N6492 | FERRO SILICON | -57193.24 | 57193.24 | -580 | 580 | KG | 0.58 | 98609.03 | LM,TP304N1 | 6757970.48 | 44.879
N6492 | FLOURSPAR POWDER | -17087.56 | 17087.56 |  | 0 | KG | 0 | #DIV/0! | LM,TP304N1 | 6757970.48 | 44.879
N6492 | ALUMINIUM SHOTS | -14212.99 | 14212.99 | -60 | 60 | KG | 0.06 | 236883.2 | LM,TP304N1 | 6757970.48 | 44.879
N6492 | QUICK LIME | -14273.6 | 14273.6 |  | 0 | KG | 0 | #DIV/0! | LM,TP304N1 | 6757970.48 | 44.879
N6492 | QUICK LIME | -212.46 | 212.46 |  | 0 | KG | 0 | #DIV/0! | LM,TP304N1 | 6757970.48 | 44.879
N6492 | UNWROUGHT UNALLOYED MANGANESE METAL | -20629.46 | 20629.46 | -120 | 120 | KG | 0.12 | 171912.2 | LM,TP304N1 | 6757970.48 | 44.879
N6492 | FERRO SILICON | -22680.08 | 22680.08 | -230 | 230 | KG | 0.23 | 98609.04 | LM,TP304N1 | 6757970.48 | 44.879
N6492 | NICKEL BRIQUETTES | -206041.63 | 206041.63 | -160 | 160 | KG | 0.16 | 1287760.2 | LM,TP304N1 | 6757970.48 | 44.879
N6492 | QUICK LIME | -3862.95 | 3862.95 |  | 0 | KG | 0 | #DIV/0! | LM,TP304N1 | 6757970.48 | 44.879
N6492 | UNWROUGHT UNALLOYED MANGANESE METAL | -3438.24 | 3438.24 | -20 | 20 | KG | 0.02 | 171912 | LM,TP304N1 | 6757970.48 | 44.879
N6492 | FERRO SILICON | -5916.54 | 5916.54 | -60 | 60 | KG | 0.06 | 98609 | LM,TP304N1 | 6757970.48 | 44.879
N6492 | UNWROUGHT UNALLOYED MANGANESE METAL | -3438.24 | 3438.24 | -20 | 20 | KG | 0.02 | 171912 | LM,TP304N1 | 6757970.48 | 44.879
N6492 | FERRO SILICON | -3944.36 | 3944.36 | -40 | 40 | KG | 0.04 | 98609 | LM,TP304N1 | 6757970.48 | 44.879 | #REF! | #REF!
N6492 | NICKEL BRIQUETTES | -12877.6 | 12877.6 | -10 | 10 | KG | 0.01 | 1287760 | LM,TP304N1 | 6757970.48 | 44.879 | #REF! | #REF!

## finalyields
Final LM output | Final Bloom Output | Yield for Scrap to LM | Yield for Scrap to Bloom | LM to Bloom Yield
44.879 | 36.692 | 98.64601 | 80.65062 | 81.75761