## UHPFnoyield
Heat No. | Material | Actual Amount | Amount | Actual Quantity | Quantity | Unit | Conversion_to_MT | Price per MT | Final Product Name | Final Product Price | Final Pro. Quantity
N6496 | 174PH SCRAP NI4.25% CR14% CU2.5% | -1265671.48 | 1265671.48 | -3.042 | 3.042 | MT | 3.042 | 416065.6 | LM,304 SERIES | 4762958.62 | 42.317
N6496 | 174PH SCRAP NI4.25% CR14% CU2.5% | -27610.53 | 27610.53 | -2.068 | 2.068 | MT | 2.068 | 13351.32 | LM,304 SERIES | 4762958.62 | 42.317
N6496 | NIRESIST-1 (Ni-13.75%, Cu-5.75%) | -1180612.92 | 1180612.92 | -5.794 | 5.794 | MT | 5.794 | 203764.7 | LM,304 SERIES | 4762958.62 | 42.317
N6496 | NIRESIST-1 (Ni-13.75%, Cu-5.75%) | -14400 | 14400 | -6.266 | 6.266 | MT | 6.266 | 2298.117 | LM,304 SERIES | 4762958.62 | 42.317
N6496 | FERRO CHROME HIGH CARBON LUMPS | -9657.38 | 9657.38 | -5.14 | 5.14 | MT | 5.14 | 1878.868 | LM,304 SERIES | 4762958.62 | 42.317
N6496 | STAINLESS STEEL MELTING SCRAP 310 | -6838.95 | 6838.95 | -5.22 | 5.22 | MT | 5.22 | 1310.144 | LM,304 SERIES | 4762958.62 | 42.317
N6496 | STAINLESS STEEL MELTING SCRAP (NI35%,CR | -1054726.24 | 1054726.24 | -1.02 | 1.02 | MT | 1.02 | 1034045.3 | LM,304 SERIES | 4762958.62 | 42.317
N6496 | S.S.SHREDDED SCRAP 304 (NI 8%) | -804086.99 | 804086.99 | -6.74 | 6.74 | MT | 6.74 | 119300.7 | LM,304 SERIES | 4762958.62 | 42.317
N6496 | QUICK LIME | -797282.31 | 797282.31 | -1 | 1 | MT | 1 | 797282.31 | LM,304 SERIES | 4762958.62 | 42.317
N6496 | DOLOMATIC LIME (SULPHUR FREE) | -11833.08 | 11833.08 | -0.6 | 0.6 | MT | 0.6 | 19721.8 | LM,304 SERIES | 4762958.62 | 42.317
N6496 | STAINLESS STEEL MELTING SCRAP 430 | -7106.5 | 7106.5 | -10 | 10 | MT | 10 | 710.65 | LM,304 SERIES | 4762958.62 | 42.317
N6496 | ANTHRESITE COKE FINES, SIZE: 0.5 MM TO 6 | -2880 | 2880 | -200 | 200 | KG | 0.2 | 14400 | LM,304 SERIES | 4762958.62 | 42.317

## UHPFyield
Heat No. | Material | Actual Amount | Amount | Actual Quantity | Quantity | Unit | Conversion_to_MT | Price per MT | Final Product Name | Final Product Price | Final Pro. Quantity | Yield
N6496 | 174PH SCRAP NI4.25% CR14% CU2.5% | -1265671.48 | 1265671.48 | -3.042 | 3.042 | MT | 3.042 | 416065.6 | LM,304 SERIES | 4762958.62 | 42.317 | 89.86409
N6496 | 174PH SCRAP NI4.25% CR14% CU2.5% | -27610.53 | 27610.53 | -2.068 | 2.068 | MT | 2.068 | 13351.32 | LM,304 SERIES | 4762958.62 | 42.317 | 89.86409
N6496 | NIRESIST-1 (Ni-13.75%, Cu-5.75%) | -1180612.92 | 1180612.92 | -5.794 | 5.794 | MT | 5.794 | 203764.7 | LM,304 SERIES | 4762958.62 | 42.317 | 89.86409
N6496 | NIRESIST-1 (Ni-13.75%, Cu-5.75%) | -14400 | 14400 | -6.266 | 6.266 | MT | 6.266 | 2298.117 | LM,304 SERIES | 4762958.62 | 42.317 | 89.86409
N6496 | FERRO CHROME HIGH CARBON LUMPS | -9657.38 | 9657.38 | -5.14 | 5.14 | MT | 5.14 | 1878.868 | LM,304 SERIES | 4762958.62 | 42.317 | 89.86409
N6496 | STAINLESS STEEL MELTING SCRAP 310 | -6838.95 | 6838.95 | -5.22 | 5.22 | MT | 5.22 | 1310.144 | LM,304 SERIES | 4762958.62 | 42.317 | 89.86409
N6496 | STAINLESS STEEL MELTING SCRAP (NI35%,CR | -1054726.24 | 1054726.24 | -1.02 | 1.02 | MT | 1.02 | 1034045.3 | LM,304 SERIES | 4762958.62 | 42.317 | 89.86409
N6496 | S.S.SHREDDED SCRAP 304 (NI 8%) | -804086.99 | 804086.99 | -6.74 | 6.74 | MT | 6.74 | 119300.7 | LM,304 SERIES | 4762958.62 | 42.317 | 89.86409
N6496 | QUICK LIME | -797282.31 | 797282.31 | -1 | 1 | MT | 1 | 797282.31 | LM,304 SERIES | 4762958.62 | 42.317 | 89.86409
N6496 | DOLOMATIC LIME (SULPHUR FREE) | -11833.08 | 11833.08 | -0.6 | 0.6 | MT | 0.6 | 19721.8 | LM,304 SERIES | 4762958.62 | 42.317 | 89.86409
N6496 | STAINLESS STEEL MELTING SCRAP 430 | -7106.5 | 7106.5 | -10 | 10 | MT | 10 | 710.65 | LM,304 SERIES | 4762958.62 | 42.317 | 89.86409
N6496 | ANTHRESITE COKE FINES, SIZE: 0.5 MM TO 6 | -2880 | 2880 | -200 | 200 | KG | 0.2 | 14400 | LM,304 SERIES | 4762958.62 | 42.317 | 89.86409

## CONnoyield
Heat No. | Material | Actual Amount | Amount | Actual Quantity | Quantity | Unit | Conversion_to_MT | Price per MT | Final Product Name | Final Product Price | Final Pro. Quantity
N6496 | COPPER SCRAP | -434394.19 | 434394.19 | -510 | 510 | KG | 0.51 | 851753.3 | LM,SUPER304HR | 7653189.7 | 52.91
N6496 | FERRO SILICON | -108469.94 | 108469.94 | -1100 | 1100 | KG | 1.1 | 98609.04 | LM,SUPER304HR | 7653189.7 | 52.91
N6496 | M S CHILLER SCRAP | -96918.88 | 96918.88 | -2300 | 2300 | KG | 2.3 | 42138.64 | LM,SUPER304HR | 7653189.7 | 52.91
N6496 | FERRO CHROME HIGH CARBON LUMPS 10-70 MM | -229063.66 | 229063.66 | -2100 | 2100 | KG | 2.1 | 109077.9 | LM,SUPER304HR | 7653189.7 | 52.91
N6496 | FERRO NICKEL (Ni - 40.1 to 41%) | -213001.14 | 213001.14 | -400 | 400 | KG | 0.4 | 532502.85 | LM,SUPER304HR | 7653189.7 | 52.91
N6496 | FERRO NICKEL 14.1% to 15% (LOCAL) | -632422.53 | 632422.53 | -3798 | 3798 | KG | 3.798 | 166514.6 | LM,SUPER304HR | 7653189.7 | 52.91
N6496 | QUICK LIME | -19314.75 | 19314.75 | -2000 | 2000 | KG | 2 | 9657.375 | LM,SUPER304HR | 7653189.7 | 52.91
N6496 | DOLOMATIC LIME (SULPHUR FREE) | -10919.53 | 10919.53 | -958 | 958 | KG | 0.958 | 11398.26 | LM,SUPER304HR | 7653189.7 | 52.91
N6496 | DOLOMATIC LIME (SULPHUR FREE) | -14726.54 | 14726.54 | -1292 | 1292 | KG | 1.292 | 11398.25 | LM,SUPER304HR | 7653189.7 | 52.91

## CONyield
Heat No. | Material | Actual Amount | Amount | Actual Quantity | Quantity | Unit | Conversion_to_MT | Price per MT | Final Product Name | Final Product Price | Final Pro. Quantity | Amount added by CON | Yield
N6496 | COPPER SCRAP | -434394.19 | 434394.19 | -510 | 510 | KG | 0.51 | 851753.3 | LM,SUPER304HR | 7653189.7 | 52.91 | 10.208 | 98.18148
N6496 | FERRO SILICON | -108469.94 | 108469.94 | -1100 | 1100 | KG | 1.1 | 98609.04 | LM,SUPER304HR | 7653189.7 | 52.91
N6496 | M S CHILLER SCRAP | -96918.88 | 96918.88 | -2300 | 2300 | KG | 2.3 | 42138.64 | LM,SUPER304HR | 7653189.7 | 52.91
N6496 | FERRO CHROME HIGH CARBON LUMPS 10-70 MM | -229063.66 | 229063.66 | -2100 | 2100 | KG | 2.1 | 109077.9 | LM,SUPER304HR | 7653189.7 | 52.91
N6496 | FERRO NICKEL (Ni - 40.1 to 41%) | -213001.14 | 213001.14 | -400 | 400 | KG | 0.4 | 532502.85 | LM,SUPER304HR | 7653189.7 | 52.91
N6496 | FERRO NICKEL 14.1% to 15% (LOCAL) | -632422.53 | 632422.53 | -3798 | 3798 | KG | 3.798 | 166514.6 | LM,SUPER304HR | 7653189.7 | 52.91
N6496 | QUICK LIME | -19314.75 | 19314.75 |  | 0 | KG | 0 | #DIV/0! | LM,SUPER304HR | 7653189.7 | 52.91
N6496 | DOLOMATIC LIME (SULPHUR FREE) | -10919.53 | 10919.53 |  | 0 | KG | 0 | #DIV/0! | LM,SUPER304HR | 7653189.7 | 52.91
N6496 | DOLOMATIC LIME (SULPHUR FREE) | -14726.54 | 14726.54 |  | 0 | KG | 0 | #DIV/0! | LM,SUPER304HR | 7653189.7 | 52.91

## LRFnoyield
Heat No. | Material | Actual Amount | Amount | Actual Quantity | Quantity | Unit | Conversion_to_MT | Price per MT | Final Product Name | Final Product Price | Final Pro. Quantity
N6496 | COPPER SCRAP | -85175.33 | 85175.33 | -100 | 100 | KG | 0.1 | 851753.3 | LM,SUPER304HR | 7653189.7 | 52.91
N6496 | FERRO SILICON | -11833.08 | 11833.08 | -120 | 120 | KG | 0.12 | 98609 | LM,SUPER304HR | 7653189.7 | 52.91
N6496 | GRAPHITE FINES | -415.43 | 415.43 | -7 | 7 | KG | 0.007 | 59347.14 | LM,SUPER304HR | 7653189.7 | 52.91
N6496 | FERRO NIOBIUM | -237830.89 | 237830.89 | -82 | 82 | KG | 0.082 | 2900376.7 | LM,SUPER304HR | 7653189.7 | 52.91
N6496 | FERRO NIOBIUM | -490163.66 | 490163.66 | -169 | 169 | KG | 0.169 | 2900376.7 | LM,SUPER304HR | 7653189.7 | 52.91
N6496 | FLOURSPAR POWDER | -17087.56 | 17087.56 | -300 | 300 | KG | 0.3 | 56958.53 | LM,SUPER304HR | 7653189.7 | 52.91
N6496 | QUICK LIME | -2897.21 | 2897.21 | -300 | 300 | KG | 0.3 | 9657.367 | LM,SUPER304HR | 7653189.7 | 52.91
N6496 | DOLOMATIC LIME (SULPHUR FREE) | -2279.65 | 2279.65 | -200 | 200 | KG | 0.2 | 11398.25 | LM,SUPER304HR | 7653189.7 | 52.91
N6496 | FERRO SILICON | -9860.9 | 847682.81 | -100 |  | KG | 1.278 | 663288.6 | LM,SUPER304HR | 7653189.7 | 52.91
N6496 | GRAPHITE FINES | -593.47 | 593.47 | -10 | 10 | KG | 0.01 | 59347 | LM,SUPER304HR | 7653189.7 | 52.91
N6496 | SILICO MANGANESE WITH 2 % MAXIMUM CARBON | -1779.25 | 1779.25 | -23 | 23 | KG | 0.023 | 77358.7 | LM,SUPER304HR | 7653189.7 | 52.91
N6496 | SILICO MANGANESE WITH 2 % MAXIMUM CARBON | -4409.44 | 4409.44 | -57 | 57 | KG | 0.057 | 77358.6 | LM,SUPER304HR | 7653189.7 | 52.91
N6496 | FLOURSPAR POWDER | -8543.78 | 8543.78 | -150 | 150 | KG | 0.15 | 56958.53 | LM,SUPER304HR | 7653189.7 | 52.91
N6496 | QUICK LIME | -2414.34 | 2414.34 | -250 | 250 | KG | 0.25 | 9657.36 | LM,SUPER304HR | 7653189.7 | 52.91
N6496 | FERRO SILICON | -6902.63 | 6902.63 | -70 | 70 | KG | 0.07 | 98609 | LM,SUPER304HR | 7653189.7 | 52.91
N6496 | GRAPHITE FINES | -296.74 | 296.74 | -5 | 5 | KG | 0.005 | 59348 | LM,SUPER304HR | 7653189.7 | 52.91
N6496 | Forging Flashes Scrap (in the form of | -15979.16 | 15979.16 | -400 | 400 | KG | 0.4 | 39947.9 | LM,SUPER304HR | 7653189.7 | 52.91
N6496 | FERRO NIOBIUM | -101513.18 | 101513.18 | -35 | 35 | KG | 0.035 | 2900376.6 | LM,SUPER304HR | 7653189.7 | 52.91
N6496 | FERRO SILICON | -4930.45 | 4930.45 | -50 | 50 | KG | 0.05 | 98609 | LM,SUPER304HR | 7653189.7 | 52.91
N6496 | GRAPHITE FINES | -296.74 | 296.74 | -5 | 5 | KG | 0.005 | 59348 | LM,SUPER304HR | 7653189.7 | 52.91
N6496 | FERRO BORON | -5337.82 | 5337.82 | -23 | 23 | KG | 0.023 | 232079.1 | LM,SUPER304HR | 7653189.7 | 52.91
N6496 | SILICO MANGANESE WITH 0.5% MAXIMUM CARBO | -2605.49 | 2605.49 | -30 | 30 | KG | 0.03 | 86849.67 | LM,SUPER304HR | 7653189.7 | 52.91
N6496 | SILICO MANGANESE WITH 0.5% MAXIMUM CARBO | -3473.98 | 3473.98 | -40 | 40 | KG | 0.04 | 86849.5 | LM,SUPER304HR | 7653189.7 | 52.91
N6496 | FERRO BORON | -464.16 | 464.16 | -2 | 2 | KG | 0.002 | 232080 | LM,SUPER304HR | 7653189.7 | 52.91
N6496 | SILICO MANGANESE WITH 0.5% MAXIMUM CARBO | -2605.49 | 2605.49 | -30 | 30 | KG | 0.03 | 86849.67 | LM,SUPER304HR | 7653189.7 | 52.91
N6496 | FERRO NIOBIUM | -20302.64 | 20302.64 | -7 | 7 | KG | 0.007 | 2900377.1 | LM,SUPER304HR | 7653189.7 | 52.91

## LRFyield
Heat No. | Material | Actual Amount | Amount | Actual Quantity | Quantity | Unit | Conversion_to_MT | Price per MT | Final Product Name | Final Product Price | Final Pro. Quantity | Amount added by LRN | Yield
N6496 | COPPER SCRAP | -85175.33 | 85175.33 | -100 | 100 | KG | 0.1 | 851753.3 | LM,SUPER304HR | 7653189.7 | 52.91 | 1.365 | 98.18148
N6496 | FERRO SILICON | -11833.08 | 11833.08 | -120 | 120 | KG | 0.12 | 98609 | LM,SUPER304HR | 7653189.7 | 52.91
N6496 | GRAPHITE FINES | -415.43 | 415.43 | -7 | 7 | KG | 0.007 | 59347.14 | LM,SUPER304HR | 7653189.7 | 52.91
N6496 | FERRO NIOBIUM | -237830.89 | 237830.89 | -82 | 82 | KG | 0.082 | 2900376.7 | LM,SUPER304HR | 7653189.7 | 52.91
N6496 | FERRO NIOBIUM | -490163.66 | 490163.66 | -169 | 169 | KG | 0.169 | 2900376.7 | LM,SUPER304HR | 7653189.7 | 52.91
N6496 | FLOURSPAR POWDER | -17087.56 | 17087.56 |  | 0 | KG | 0 | #DIV/0! | LM,SUPER304HR | 7653189.7 | 52.91
N6496 | QUICK LIME | -2897.21 | 2897.21 |  | 0 | KG | 0 | #DIV/0! | LM,SUPER304HR | 7653189.7 | 52.91
N6496 | DOLOMATIC LIME (SULPHUR FREE) | -2279.65 | 2279.65 |  | 0 | KG | 0 | #DIV/0! | LM,SUPER304HR | 7653189.7 | 52.91
N6496 | FERRO SILICON | -9860.9 | 847682.81 | -100 | 100 | KG | 0.1 | 8476828.1 | LM,SUPER304HR | 7653189.7 | 52.91
N6496 | GRAPHITE FINES | -593.47 | 593.47 | -10 | 10 | KG | 0.01 | 59347 | LM,SUPER304HR | 7653189.7 | 52.91
N6496 | SILICO MANGANESE WITH 2 % MAXIMUM CARBON | -1779.25 | 1779.25 | -23 | 23 | KG | 0.023 | 77358.7 | LM,SUPER304HR | 7653189.7 | 52.91
N6496 | SILICO MANGANESE WITH 2 % MAXIMUM CARBON | -4409.44 | 4409.44 | -57 | 57 | KG | 0.057 | 77358.6 | LM,SUPER304HR | 7653189.7 | 52.91
N6496 | FLOURSPAR POWDER | -8543.78 | 8543.78 |  | 0 | KG | 0 | #DIV/0! | LM,SUPER304HR | 7653189.7 | 52.91 | #REF! | #REF!
N6496 | QUICK LIME | -2414.34 | 2414.34 |  | 0 | KG | 0 | #DIV/0! | LM,SUPER304HR | 7653189.7 | 52.91 | #REF! | #REF!
N6496 | FERRO SILICON | -6902.63 | 6902.63 | -70 | 70 | KG | 0.07 | 98609 | LM,SUPER304HR | 7653189.7 | 52.91 | #REF! | #REF!
N6496 | GRAPHITE FINES | -296.74 | 296.74 | -5 | 5 | KG | 0.005 | 59348 | LM,SUPER304HR | 7653189.7 | 52.91 | #REF! | #REF!
N6496 | Forging Flashes Scrap (in the form of | -15979.16 | 15979.16 | -400 | 400 | KG | 0.4 | 39947.9 | LM,SUPER304HR | 7653189.7 | 52.91 | #REF! | #REF!
N6496 | FERRO NIOBIUM | -101513.18 | 101513.18 | -35 | 35 | KG | 0.035 | 2900376.6 | LM,SUPER304HR | 7653189.7 | 52.91 | #REF! | #REF!
N6496 | FERRO SILICON | -4930.45 | 4930.45 | -50 | 50 | KG | 0.05 | 98609 | LM,SUPER304HR | 7653189.7 | 52.91 | #REF! | #REF!
N6496 | GRAPHITE FINES | -296.74 | 296.74 | -5 | 5 | KG | 0.005 | 59348 | LM,SUPER304HR | 7653189.7 | 52.91 | #REF! | #REF!
N6496 | FERRO BORON | -5337.82 | 5337.82 | -23 | 23 | KG | 0.023 | 232079.1 | LM,SUPER304HR | 7653189.7 | 52.91 | #REF! | #REF!
N6496 | SILICO MANGANESE WITH 0.5% MAXIMUM CARBO | -2605.49 | 2605.49 | -30 | 30 | KG | 0.03 | 86849.67 | LM,SUPER304HR | 7653189.7 | 52.91 | #REF! | #REF!
N6496 | SILICO MANGANESE WITH 0.5% MAXIMUM CARBO | -3473.98 | 3473.98 | -40 | 40 | KG | 0.04 | 86849.5 | LM,SUPER304HR | 7653189.7 | 52.91 | #REF! | #REF!
N6496 | FERRO BORON | -464.16 | 464.16 | -2 | 2 | KG | 0.002 | 232080 | LM,SUPER304HR | 7653189.7 | 52.91 | #REF! | #REF!
N6496 | SILICO MANGANESE WITH 0.5% MAXIMUM CARBO | -2605.49 | 2605.49 | -30 | 30 | KG | 0.03 | 86849.67 | LM,SUPER304HR | 7653189.7 | 52.91 | #REF! | #REF!
N6496 | FERRO NIOBIUM | -20302.64 | 20302.64 | -7 | 7 | KG | 0.007 | 2900377.1 | LM,SUPER304HR | 7653189.7 | 52.91 | #REF! | #REF!

## finalyields
Final LM output | Final Bloom Output | Yield for Scrap to LM | Yield for Scrap to Bloom | LM to Bloom Yield
52.91 | 48.196 | 98.18148 | 89.43403 | 91.09053