## UHPFnoyield
Heat No. | Material | Actual Amount | Amount | Actual Quantity | Quantity | Unit | Conversion_to_MT | Price per MT | Final Product Name | Final Product Price | Final Pro. Quantity
N6497 | STAINLESS STEEL MELTING SCRAP 174Ph | -450000 | 450000 | -5 | 5 | MT | 5 | 90000 | LM,304 SERIES | 4798638.32 | 42.634
N6497 | NIRESIST-1 (Ni-13.75%, Cu-5.75%) | -2060780 | 2060780 | -12.34 | 12.34 | MT | 12.34 | 167000 | LM,304 SERIES | 4798638.32 | 42.634
N6497 | FERRO CHROME HIGH CARBON LUMPS | -567596.92 | 567596.92 | -5.22 | 5.22 | MT | 5.22 | 108735 | LM,304 SERIES | 4798638.32 | 42.634
N6497 | STAINLESS STEEL MELTING SCRAP 310 | -1394400 | 1394400 | -4.98 | 4.98 | MT | 4.98 | 280000 | LM,304 SERIES | 4798638.32 | 42.634
N6497 | STAINLESS STEEL MELTING SCRAP (NI35%,CR | -497120 | 497120 | -1.04 | 1.04 | MT | 1.04 | 478000 | LM,304 SERIES | 4798638.32 | 42.634
N6497 | S.S.SHREDDED SCRAP 304 (NI 8%) | -800400 | 800400 | -6.96 | 6.96 | MT | 6.96 | 115000 | LM,304 SERIES | 4798638.32 | 42.634
N6497 | QUICK LIME | -9657.37 | 9657.37 | -1 | 1 | MT | 1 | 9657.37 | LM,304 SERIES | 4798638.32 | 42.634
N6497 | DOLOMATIC LIME (SULPHUR FREE) | -6838.95 | 6838.95 | -0.6 | 0.6 | MT | 0.6 | 11398.25 | LM,304 SERIES | 4798638.32 | 42.634
N6497 | STAINLESS STEEL MELTING SCRAP 430 | -522874.07 | 522874.07 | -10 | 10 | MT | 10 | 52287.407 | LM,304 SERIES | 4798638.32 | 42.634
N6497 | FERRO SILICON | -11833.08 | 11833.08 | -120 | 120 | KG | 0.12 | 98609 | LM,304 SERIES | 4798638.32 | 42.634
N6497 | ALUMINIUM SHOTS | -7106.5 | 7106.5 | -30 | 30 | KG | 0.03 | 236883.3 | LM,304 SERIES | 4798638.32 | 42.634
N6497 | ANTHRESITE COKE FINES, SIZE: 0.5 MM TO 6 | -2880 | 2880 | -200 | 200 | KG | 0.2 | 14400 | LM,304 SERIES | 4798638.32 | 42.634

## UHPFyield
Heat No. | Material | Actual Amount | Amount | Actual Quantity | Quantity | Unit | Conversion_to_MT | Price per MT | Final Product Name | Final Product Price | Final Pro. Quantity | Yield
N6497 | STAINLESS STEEL MELTING SCRAP 174Ph | -450000 | 450000 | -5 | 5 | MT | 5 | 90000 | LM,304 SERIES | 4798638.32 | 42.634 | 93.31145
N6497 | NIRESIST-1 (Ni-13.75%, Cu-5.75%) | -2060780 | 2060780 | -12.34 | 12.34 | MT | 12.34 | 167000 | LM,304 SERIES | 4798638.32 | 42.634 | 93.31145
N6497 | FERRO CHROME HIGH CARBON LUMPS | -567596.92 | 567596.92 | -5.22 | 5.22 | MT | 5.22 | 108735 | LM,304 SERIES | 4798638.32 | 42.634 | 93.31145
N6497 | STAINLESS STEEL MELTING SCRAP 310 | -1394400 | 1394400 | -4.98 | 4.98 | MT | 4.98 | 280000 | LM,304 SERIES | 4798638.32 | 42.634 | 93.31145
N6497 | STAINLESS STEEL MELTING SCRAP (NI35%,CR | -497120 | 497120 | -1.04 | 1.04 | MT | 1.04 | 478000 | LM,304 SERIES | 4798638.32 | 42.634 | 93.31145
N6497 | S.S.SHREDDED SCRAP 304 (NI 8%) | -800400 | 800400 | -6.96 | 6.96 | MT | 6.96 | 115000 | LM,304 SERIES | 4798638.32 | 42.634 | 93.31145
N6497 | QUICK LIME | -9657.37 | 9657.37 |  | 0 | MT | 0 | #DIV/0! | LM,304 SERIES | 4798638.32 | 42.634 | 93.31145
N6497 | DOLOMATIC LIME (SULPHUR FREE) | -6838.95 | 6838.95 |  | 0 | MT | 0 | #DIV/0! | LM,304 SERIES | 4798638.32 | 42.634 | 93.31145
N6497 | STAINLESS STEEL MELTING SCRAP 430 | -522874.07 | 522874.07 | -10 | 10 | MT | 10 | 52287.407 | LM,304 SERIES | 4798638.32 | 42.634 | 93.31145
N6497 | FERRO SILICON | -11833.08 | 11833.08 | -120 | 120 | KG | 0.12 | 98609 | LM,304 SERIES | 4798638.32 | 42.634 | 93.31145
N6497 | ALUMINIUM SHOTS | -7106.5 | 7106.5 | -30 | 30 | KG | 0.03 | 236883.3 | LM,304 SERIES | 4798638.32 | 42.634 | 93.31145
N6497 | ANTHRESITE COKE FINES, SIZE: 0.5 MM TO 6 | -2880 | 2880 |  | 0 | KG | 0 | #DIV/0! | LM,304 SERIES | 4798638.32 | 42.634 | 93.31145

## CONnoyield
Heat No. | Material | Actual Amount | Amount | Actual Quantity | Quantity | Unit | Conversion_to_MT | Price per MT | Final Product Name | Final Product Price | Final Pro. Quantity
N6497 | COPPER SCRAP | -425876.66 | 425876.66 | -500 | 500 | KG | 0.5 | 851753.32 | LM,SUPER304HR | 7536460.84 | 52.103
N6497 | FERRO SILICON | -98609.03 | 98609.03 | -1000 | 1000 | KG | 1 | 98609.03 | LM,SUPER304HR | 7536460.84 | 52.103
N6497 | M S CHILLER SCRAP | -42138.64 | 42138.64 | -1000 | 1000 | KG | 1 | 42138.64 | LM,SUPER304HR | 7536460.84 | 52.103
N6497 | FERRO CHROME HIGH CARBON LUMPS 10-70 MM | -327233.8 | 327233.8 | -3000 | 3000 | KG | 3 | 109077.9 | LM,SUPER304HR | 7536460.84 | 52.103
N6497 | FERRO NICKEL 14.1% to 15% (LOCAL) | -647741.87 | 647741.87 | -3890 | 3890 | KG | 3.89 | 166514.6 | LM,SUPER304HR | 7536460.84 | 52.103
N6497 | QUICK LIME | -19314.75 | 19314.75 | -2000 | 2000 | KG | 2 | 9657.375 | LM,SUPER304HR | 7536460.84 | 52.103
N6497 | QUICK LIME | -1931.47 | 1931.47 | -200 | 200 | KG | 0.2 | 9657.35 | LM,SUPER304HR | 7536460.84 | 52.103
N6497 | DOLOMATIC LIME (SULPHUR FREE) | -22796.5 | 22796.5 | -2000 | 2000 | KG | 2 | 11398.25 | LM,SUPER304HR | 7536460.84 | 52.103

## CONyield
Heat No. | Material | Actual Amount | Amount | Actual Quantity | Quantity | Unit | Conversion_to_MT | Price per MT | Final Product Name | Final Product Price | Final Pro. Quantity | Amount added by CON | Yield
N6497 | COPPER SCRAP | -425876.66 | 425876.66 | -500 | 500 | KG | 0.5 | 851753.32 | LM,SUPER304HR | 7536460.84 | 52.103 | 9.39 | 98.2649
N6497 | FERRO SILICON | -98609.03 | 98609.03 | -1000 | 1000 | KG | 1 | 98609.03 | LM,SUPER304HR | 7536460.84 | 52.103
N6497 | M S CHILLER SCRAP | -42138.64 | 42138.64 | -1000 | 1000 | KG | 1 | 42138.64 | LM,SUPER304HR | 7536460.84 | 52.103
N6497 | FERRO CHROME HIGH CARBON LUMPS 10-70 MM | -327233.8 | 327233.8 | -3000 | 3000 | KG | 3 | 109077.9 | LM,SUPER304HR | 7536460.84 | 52.103
N6497 | FERRO NICKEL 14.1% to 15% (LOCAL) | -647741.87 | 647741.87 | -3890 | 3890 | KG | 3.89 | 166514.6 | LM,SUPER304HR | 7536460.84 | 52.103
N6497 | QUICK LIME | -19314.75 | 19314.75 |  | 0 | KG | 0 | #DIV/0! | LM,SUPER304HR | 7536460.84 | 52.103
N6497 | QUICK LIME | -1931.47 | 1931.47 |  | 0 | KG | 0 | #DIV/0! | LM,SUPER304HR | 7536460.84 | 52.103
N6497 | DOLOMATIC LIME (SULPHUR FREE) | -22796.5 | 22796.5 |  | 0 | KG | 0 | #DIV/0! | LM,SUPER304HR | 7536460.84 | 52.103

## LRFnoyield
Heat No. | Material | Actual Amount | Amount | Actual Quantity | Quantity | Unit | Conversion_to_MT | Price per MT | Final Product Name | Final Product Price | Final Pro. Quantity
N6497 | COPPER SCRAP | -38328.9 | 38328.9 | -45 | 45 | KG | 0.045 | 851753.3 | LM,SUPER304HR | 7536460.84 | 52.103
N6497 | FERRO SILICON | -1774.96 | 1774.96 | -18 | 18 | KG | 0.018 | 98608.89 | LM,SUPER304HR | 7536460.84 | 52.103
N6497 | FERRO SILICON | -8085.94 | 8085.94 | -82 | 82 | KG | 0.082 | 98609.02 | LM,SUPER304HR | 7536460.84 | 52.103
N6497 | FERRO NIOBIUM | -377048.97 | 377048.97 | -130 | 130 | KG | 0.13 | 2900376.7 | LM,SUPER304HR | 7536460.84 | 52.103
N6497 | FERRO NIOBIUM | -435056.5 | 435056.5 | -150 | 150 | KG | 0.15 | 2900376.7 | LM,SUPER304HR | 7536460.84 | 52.103
N6497 | FLOURSPAR POWDER | -17087.56 | 17087.56 | -300 | 300 | KG | 0.3 | 56958.53 | LM,SUPER304HR | 7536460.84 | 52.103
N6497 | QUICK LIME | -2897.21 | 2897.21 | -300 | 300 | KG | 0.3 | 9657.367 | LM,SUPER304HR | 7536460.84 | 52.103
N6497 | DOLOMATIC LIME (SULPHUR FREE) | -2279.65 | 2279.65 | -200 | 200 | KG | 0.2 | 11398.25 | LM,SUPER304HR | 7536460.84 | 52.103
N6497 | FERRO SILICON | -4930.45 | 882559.69 | -50 |  | KG | 1.225 | 720456.9 | LM,SUPER304HR | 7536460.84 | 52.103
N6497 | GRAPHITE FINES | -830.86 | 830.86 | -14 | 14 | KG | 0.014 | 59347.14 | LM,SUPER304HR | 7536460.84 | 52.103
N6497 | Forging Flashes Scrap (in the form of | -7989.58 | 7989.58 | -200 | 200 | KG | 0.2 | 39947.9 | LM,SUPER304HR | 7536460.84 | 52.103
N6497 | FLOURSPAR POWDER | -5240.18 | 5240.18 | -92 | 92 | KG | 0.092 | 56958.48 | LM,SUPER304HR | 7536460.84 | 52.103
N6497 | FLOURSPAR POWDER | -11847.37 | 11847.37 | -208 | 208 | KG | 0.208 | 56958.51 | LM,SUPER304HR | 7536460.84 | 52.103
N6497 | QUICK LIME | -2897.21 | 2897.21 | -300 | 300 | KG | 0.3 | 9657.367 | LM,SUPER304HR | 7536460.84 | 52.103
N6497 | FERRO SILICON | -3944.36 | 3944.36 | -40 | 40 | KG | 0.04 | 98609 | LM,SUPER304HR | 7536460.84 | 52.103
N6497 | GRAPHITE FINES | -4154.31 | 4154.31 | -70 | 70 | KG | 0.07 | 59347.29 | LM,SUPER304HR | 7536460.84 | 52.103
N6497 | FERRO NIOBIUM | -60907.91 | 60907.91 | -21 | 21 | KG | 0.021 | 2900376.7 | LM,SUPER304HR | 7536460.84 | 52.103
N6497 | FERRO SILICON | -2958.27 | 2958.27 | -30 | 30 | KG | 0.03 | 98609 | LM,SUPER304HR | 7536460.84 | 52.103
N6497 | FERRO BORON | -5337.82 | 5337.82 | -23 | 23 | KG | 0.023 | 232079.1 | LM,SUPER304HR | 7536460.84 | 52.103
N6497 | SILICO MANGANESE WITH 2 % MAXIMUM CARBON | -5956.61 | 5956.61 | -77 | 77 | KG | 0.077 | 77358.57 | LM,SUPER304HR | 7536460.84 | 52.103
N6497 | SILICO MANGANESE WITH 2 % MAXIMUM CARBON | -232.08 | 232.08 | -3 | 3 | KG | 0.003 | 77360 | LM,SUPER304HR | 7536460.84 | 52.103
N6497 | SILICO MANGANESE WITH 0.5% MAXIMUM CARBO | -2605.49 | 2605.49 | -30 | 30 | KG | 0.03 | 86849.67 | LM,SUPER304HR | 7536460.84 | 52.103
N6497 | FERRO BORON | -464.16 | 464.16 | -2 | 2 | KG | 0.002 | 232080 | LM,SUPER304HR | 7536460.84 | 52.103
N6497 | FERRO NIOBIUM | -40605.27 | 40605.27 | -14 | 14 | KG | 0.014 | 2900376.4 | LM,SUPER304HR | 7536460.84 | 52.103

## LRFyield
Heat No. | Material | Actual Amount | Amount | Actual Quantity | Quantity | Unit | Conversion_to_MT | Price per MT | Final Product Name | Final Product Price | Final Pro. Quantity | Amount added by LRN | Yield
N6497 | COPPER SCRAP | -38328.9 | 38328.9 | -45 | 45 | KG | 0.045 | 851753.3 | LM,SUPER304HR | 7536460.84 | 52.103 | 0.999 | 98.2649
N6497 | FERRO SILICON | -1774.96 | 1774.96 | -18 | 18 | KG | 0.018 | 98608.89 | LM,SUPER304HR | 7536460.84 | 52.103
N6497 | FERRO SILICON | -8085.94 | 8085.94 | -82 | 82 | KG | 0.082 | 98609.02 | LM,SUPER304HR | 7536460.84 | 52.103
N6497 | FERRO NIOBIUM | -377048.97 | 377048.97 | -130 | 130 | KG | 0.13 | 2900376.7 | LM,SUPER304HR | 7536460.84 | 52.103
N6497 | FERRO NIOBIUM | -435056.5 | 435056.5 | -150 | 150 | KG | 0.15 | 2900376.7 | LM,SUPER304HR | 7536460.84 | 52.103
N6497 | FLOURSPAR POWDER | -17087.56 | 17087.56 |  | 0 | KG | 0 | #DIV/0! | LM,SUPER304HR | 7536460.84 | 52.103
N6497 | QUICK LIME | -2897.21 | 2897.21 |  | 0 | KG | 0 | #DIV/0! | LM,SUPER304HR | 7536460.84 | 52.103
N6497 | DOLOMATIC LIME (SULPHUR FREE) | -2279.65 | 2279.65 |  | 0 | KG | 0 | #DIV/0! | LM,SUPER304HR | 7536460.84 | 52.103
N6497 | FERRO SILICON | -4930.45 | 882559.69 | -50 | 50 | KG | 0.05 | 17651193.8 | LM,SUPER304HR | 7536460.84 | 52.103
N6497 | GRAPHITE FINES | -830.86 | 830.86 | -14 | 14 | KG | 0.014 | 59347.14 | LM,SUPER304HR | 7536460.84 | 52.103
N6497 | Forging Flashes Scrap (in the form of | -7989.58 | 7989.58 | -200 | 200 | KG | 0.2 | 39947.9 | LM,SUPER304HR | 7536460.84 | 52.103
N6497 | FLOURSPAR POWDER | -5240.18 | 5240.18 |  | 0 | KG | 0 | #DIV/0! | LM,SUPER304HR | 7536460.84 | 52.103
N6497 | FLOURSPAR POWDER | -11847.37 | 11847.37 |  | 0 | KG | 0 | #DIV/0! | LM,SUPER304HR | 7536460.84 | 52.103 | #REF! | #REF!
N6497 | QUICK LIME | -2897.21 | 2897.21 |  | 0 | KG | 0 | #DIV/0! | LM,SUPER304HR | 7536460.84 | 52.103 | #REF! | #REF!
N6497 | FERRO SILICON | -3944.36 | 3944.36 | -40 | 40 | KG | 0.04 | 98609 | LM,SUPER304HR | 7536460.84 | 52.103 | #REF! | #REF!
N6497 | GRAPHITE FINES | -4154.31 | 4154.31 | -70 | 70 | KG | 0.07 | 59347.29 | LM,SUPER304HR | 7536460.84 | 52.103 | #REF! | #REF!
N6497 | FERRO NIOBIUM | -60907.91 | 60907.91 | -21 | 21 | KG | 0.021 | 2900376.7 | LM,SUPER304HR | 7536460.84 | 52.103 | #REF! | #REF!
N6497 | FERRO SILICON | -2958.27 | 2958.27 | -30 | 30 | KG | 0.03 | 98609 | LM,SUPER304HR | 7536460.84 | 52.103 | #REF! | #REF!
N6497 | FERRO BORON | -5337.82 | 5337.82 | -23 | 23 | KG | 0.023 | 232079.1 | LM,SUPER304HR | 7536460.84 | 52.103 | #REF! | #REF!
N6497 | SILICO MANGANESE WITH 2 % MAXIMUM CARBON | -5956.61 | 5956.61 | -77 | 77 | KG | 0.077 | 77358.57 | LM,SUPER304HR | 7536460.84 | 52.103 | #REF! | #REF!
N6497 | SILICO MANGANESE WITH 2 % MAXIMUM CARBON | -232.08 | 232.08 | -3 | 3 | KG | 0.003 | 77360 | LM,SUPER304HR | 7536460.84 | 52.103 | #REF! | #REF!
N6497 | SILICO MANGANESE WITH 0.5% MAXIMUM CARBO | -2605.49 | 2605.49 | -30 | 30 | KG | 0.03 | 86849.67 | LM,SUPER304HR | 7536460.84 | 52.103 | #REF! | #REF!
N6497 | FERRO BORON | -464.16 | 464.16 | -2 | 2 | KG | 0.002 | 232080 | LM,SUPER304HR | 7536460.84 | 52.103 | #REF! | #REF!
N6497 | FERRO NIOBIUM | -40605.27 | 40605.27 | -14 | 14 | KG | 0.014 | 2900376.4 | LM,SUPER304HR | 7536460.84 | 52.103 | #REF! | #REF!

## finalyields
Final LM output | Final Bloom Output | Yield for Scrap to LM | Yield for Scrap to Bloom | LM to Bloom Yield
52.103 | 50.814 | 98.2649 | 95.83388 | 97.52605