## UHPFnoyield
Heat No. | Material | Actual Amount | Amount | Actual Quantity | Quantity | Unit | Conversion_to_MT | Price per MT | Final Product Name | Final Product Price | Final Pro. Quantity
N6499 | STAINLESS STEEL MELTING SCRAP 304 | -1368875.88 | 1368875.88 | -12.07 | 12.07 | MT | 12.07 | 113411.4 | LM,304 SERIES | 4758569 | 42.278
N6499 | FERRO SILICON | -8381.77 | 8381.77 | -0.085 | 0.085 | MT | 0.085 | 98609.06 | LM,304 SERIES | 4758569 | 42.278
N6499 | FERRO SILICON | -19228.76 | 19228.76 | -0.195 | 0.195 | MT | 0.195 | 98609.03 | LM,304 SERIES | 4758569 | 42.278
N6499 | STAINLESS STEEL MELTING SCRAP 304 | -1235050.4 | 1235050.4 | -10.89 | 10.89 | MT | 10.89 | 113411.4 | LM,304 SERIES | 4758569 | 42.278
N6499 | ANTHRESITE COKE FINES, SIZE: 0.5 MM TO 6 | -14400 | 14400 | -1 | 1 | MT | 1 | 14400 | LM,304 SERIES | 4758569 | 42.278
N6499 | QUICK LIME | -9657.37 | 9657.37 | -1 | 1 | MT | 1 | 9657.37 | LM,304 SERIES | 4758569 | 42.278
N6499 | DOLOMATIC LIME (SULPHUR FREE) | -6838.95 | 6838.95 | -0.6 | 0.6 | MT | 0.6 | 11398.25 | LM,304 SERIES | 4758569 | 42.278
N6499 | STAINLESS STEEL MELTING SCRAP 304 | -915230.19 | 915230.19 | -8.07 | 8.07 | MT | 8.07 | 113411.4 | LM,304 SERIES | 4758569 | 42.278
N6499 | STAINLESS STEEL MELTING SCRAP 304 | -861926.82 | 861926.82 | -7.6 | 7.6 | MT | 7.6 | 113411.4 | LM,304 SERIES | 4758569 | 42.278
N6499 | STAINLESS STEEL MELTING SCRAP 304 | -688407.34 | 688407.34 | -6.07 | 6.07 | MT | 6.07 | 113411.4 | LM,304 SERIES | 4758569 | 42.278
N6499 | FERRO SILICON | -11833.08 | 11833.08 | -120 | 120 | KG | 0.12 | 98609 | LM,304 SERIES | 4758569 | 42.278
N6499 | ALUMINIUM SHOTS | -7106.5 | 7106.5 | -30 | 30 | KG | 0.03 | 236883.3 | LM,304 SERIES | 4758569 | 42.278
N6499 | ANTHRESITE COKE FINES, SIZE: 0.5 MM TO 6 | -2880 | 2880 | -200 | 200 | KG | 0.2 | 14400 | LM,304 SERIES | 4758569 | 42.278

## UHPFyield
Heat No. | Material | Actual Amount | Amount | Actual Quantity | Quantity | Unit | Conversion_to_MT | Price per MT | Final Product Name | Final Product Price | Final Pro. Quantity | Yield
N6499 | STAINLESS STEEL MELTING SCRAP 304 | -1368875.88 | 1368875.88 | -12.07 | 12.07 | MT | 12.07 | 113411.4 | LM,304 SERIES | 4758569 | 42.278 | 93.68048
N6499 | FERRO SILICON | -8381.77 | 8381.77 | -0.085 | 0.085 | MT | 0.085 | 98609.06 | LM,304 SERIES | 4758569 | 42.278 | 93.68048
N6499 | FERRO SILICON | -19228.76 | 19228.76 | -0.195 | 0.195 | MT | 0.195 | 98609.03 | LM,304 SERIES | 4758569 | 42.278 | 93.68048
N6499 | STAINLESS STEEL MELTING SCRAP 304 | -1235050.4 | 1235050.4 | -10.89 | 10.89 | MT | 10.89 | 113411.4 | LM,304 SERIES | 4758569 | 42.278 | 93.68048
N6499 | ANTHRESITE COKE FINES, SIZE: 0.5 MM TO 6 | -14400 | 14400 |  | 0 | MT | 0 | #DIV/0! | LM,304 SERIES | 4758569 | 42.278 | 93.68048
N6499 | QUICK LIME | -9657.37 | 9657.37 |  | 0 | MT | 0 | #DIV/0! | LM,304 SERIES | 4758569 | 42.278 | 93.68048
N6499 | DOLOMATIC LIME (SULPHUR FREE) | -6838.95 | 6838.95 |  | 0 | MT | 0 | #DIV/0! | LM,304 SERIES | 4758569 | 42.278 | 93.68048
N6499 | STAINLESS STEEL MELTING SCRAP 304 | -915230.19 | 915230.19 | -8.07 | 8.07 | MT | 8.07 | 113411.4 | LM,304 SERIES | 4758569 | 42.278 | 93.68048
N6499 | STAINLESS STEEL MELTING SCRAP 304 | -861926.82 | 861926.82 | -7.6 | 7.6 | MT | 7.6 | 113411.4 | LM,304 SERIES | 4758569 | 42.278 | 93.68048
N6499 | STAINLESS STEEL MELTING SCRAP 304 | -688407.34 | 688407.34 | -6.07 | 6.07 | MT | 6.07 | 113411.4 | LM,304 SERIES | 4758569 | 42.278 | 93.68048
N6499 | FERRO SILICON | -11833.08 | 11833.08 | -120 | 120 | KG | 0.12 | 98609 | LM,304 SERIES | 4758569 | 42.278 | 93.68048
N6499 | ALUMINIUM SHOTS | -7106.5 | 7106.5 | -30 | 30 | KG | 0.03 | 236883.3 | LM,304 SERIES | 4758569 | 42.278 | 93.68048
N6499 | ANTHRESITE COKE FINES, SIZE: 0.5 MM TO 6 | -2880 | 2880 |  | 0 | KG | 0 | #DIV/0! | LM,304 SERIES | 4758569 | 42.278 | 93.68048

## CONnoyield
Heat No. | Material | Actual Amount | Amount | Actual Quantity | Quantity | Unit | Conversion_to_MT | Price per MT | Final Product Name | Final Product Price | Final Pro. Quantity
N6499 | FERRO SILICON | -128191.74 | 128191.74 | -1300 | 1300 | KG | 1.3 | 98609.03 | LM,TP304N1 | 7456068.72 | 49.515
N6499 | FERRO MANGANESE HIGH CARBON | -22874.68 | 22874.68 | -300 | 300 | KG | 0.3 | 76248.93 | LM,TP304N1 | 7456068.72 | 49.515
N6499 | M S CHILLER SCRAP | -117988.2 | 117988.2 | -2800 | 2800 | KG | 2.8 | 42138.64 | LM,TP304N1 | 7456068.72 | 49.515
N6499 | FERRO CHROME HIGH CARBON LUMPS 10-70 MM | -128166.57 | 128166.57 | -1175 | 1175 | KG | 1.175 | 109077.9 | LM,TP304N1 | 7456068.72 | 49.515
N6499 | FERRO CHROME HIGH CARBON LUMPS 10-70 MM | -177251.64 | 177251.64 | -1625 | 1625 | KG | 1.625 | 109077.9 | LM,TP304N1 | 7456068.72 | 49.515
N6499 | NICKEL BRIQUETTES | -824166.53 | 824166.53 | -640 | 640 | KG | 0.64 | 1287760.2 | LM,TP304N1 | 7456068.72 | 49.515
N6499 | QUICK LIME | -19314.75 | 19314.75 | -2000 | 2000 | KG | 2 | 9657.375 | LM,TP304N1 | 7456068.72 | 49.515
N6499 | DOLOMATIC LIME (SULPHUR FREE) | -22796.5 | 22796.5 | -2000 | 2000 | KG | 2 | 11398.25 | LM,TP304N1 | 7456068.72 | 49.515

## CONyield
Heat No. | Material | Actual Amount | Amount | Actual Quantity | Quantity | Unit | Conversion_to_MT | Price per MT | Final Product Name | Final Product Price | Final Pro. Quantity | Amount added by CON | Yield
N6499 | FERRO SILICON | -128191.74 | 128191.74 | -1300 | 1300 | KG | 1.3 | 98609.03 | LM,TP304N1 | 7456068.72 | 49.515 | 7.84 | 97.91766
N6499 | FERRO MANGANESE HIGH CARBON | -22874.68 | 22874.68 | -300 | 300 | KG | 0.3 | 76248.93 | LM,TP304N1 | 7456068.72 | 49.515
N6499 | M S CHILLER SCRAP | -117988.2 | 117988.2 | -2800 | 2800 | KG | 2.8 | 42138.64 | LM,TP304N1 | 7456068.72 | 49.515
N6499 | FERRO CHROME HIGH CARBON LUMPS 10-70 MM | -128166.57 | 128166.57 | -1175 | 1175 | KG | 1.175 | 109077.9 | LM,TP304N1 | 7456068.72 | 49.515
N6499 | FERRO CHROME HIGH CARBON LUMPS 10-70 MM | -177251.64 | 177251.64 | -1625 | 1625 | KG | 1.625 | 109077.9 | LM,TP304N1 | 7456068.72 | 49.515
N6499 | NICKEL BRIQUETTES | -824166.53 | 824166.53 | -640 | 640 | KG | 0.64 | 1287760.2 | LM,TP304N1 | 7456068.72 | 49.515
N6499 | QUICK LIME | -19314.75 | 19314.75 |  | 0 | KG | 0 | #DIV/0! | LM,TP304N1 | 7456068.72 | 49.515
N6499 | DOLOMATIC LIME (SULPHUR FREE) | -22796.5 | 22796.5 |  | 0 | KG | 0 | #DIV/0! | LM,TP304N1 | 7456068.72 | 49.515

## LRFnoyield
Heat No. | Material | Actual Amount | Amount | Actual Quantity | Quantity | Unit | Conversion_to_MT | Price per MT | Final Product Name | Final Product Price | Final Pro. Quantity
N6499 | FERRO SILICON | -11833.08 | 11833.08 | -120 | 120 | KG | 0.12 | 98609 | LM,TP304N1 | 7456068.72 | 49.515
N6499 | FLOURSPAR POWDER | -11391.7 | 11391.7 | -200 | 200 | KG | 0.2 | 56958.5 | LM,TP304N1 | 7456068.72 | 49.515
N6499 | QUICK LIME | -3862.95 | 3862.95 | -400 | 400 | KG | 0.4 | 9657.375 | LM,TP304N1 | 7456068.72 | 49.515
N6499 | DOLOMATIC LIME (SULPHUR FREE) | -1139.83 | 1139.83 | -100 | 100 | KG | 0.1 | 11398.3 | LM,TP304N1 | 7456068.72 | 49.515
N6499 | DOLOMATIC LIME (SULPHUR FREE) | -170.97 | 170.97 | -15 | 15 | KG | 0.015 | 11398 | LM,TP304N1 | 7456068.72 | 49.515
N6499 | DOLOMATIC LIME (SULPHUR FREE) | -968.85 | 968.85 | -85 | 85 | KG | 0.085 | 11398.24 | LM,TP304N1 | 7456068.72 | 49.515
N6499 | UNWROUGHT UNALLOYED MANGANESE METAL | -27505.95 | 27505.95 | -160 | 160 | KG | 0.16 | 171912.1875 | LM,TP304N1 | 7456068.72 | 49.515
N6499 | FERRO SILICON | -5916.54 | 5916.54 | -60 | 60 | KG | 0.06 | 98609 | LM,TP304N1 | 7456068.72 | 49.515
N6499 | FLOURSPAR POWDER | -5695.85 | 62789.87 | -100 |  | KG | 1.14 | 55078.83 | LM,TP304N1 | 7456068.72 | 49.515
N6499 | UNWROUGHT UNALLOYED MANGANESE METAL | -6876.49 | 6876.49 | -40 | 40 | KG | 0.04 | 171912.25 | LM,TP304N1 | 7456068.72 | 49.515
N6499 | FERRO SILICON | -5916.54 | 5916.54 | -60 | 60 | KG | 0.06 | 98609 | LM,TP304N1 | 7456068.72 | 49.515

## LRFyield
Heat No. | Material | Actual Amount | Amount | Actual Quantity | Quantity | Unit | Conversion_to_MT | Price per MT | Final Product Name | Final Product Price | Final Pro. Quantity | Amount added by LRN | Yield
N6499 | FERRO SILICON | -11833.08 | 11833.08 | -120 | 120 | KG | 0.12 | 98609 | LM,TP304N1 | 7456068.72 | 49.515 | 0.45 | 97.91766
N6499 | FLOURSPAR POWDER | -11391.7 | 11391.7 |  | 0 | KG | 0 | #DIV/0! | LM,TP304N1 | 7456068.72 | 49.515
N6499 | QUICK LIME | -3862.95 | 3862.95 |  | 0 | KG | 0 | #DIV/0! | LM,TP304N1 | 7456068.72 | 49.515
N6499 | DOLOMATIC LIME (SULPHUR FREE) | -1139.83 | 1139.83 |  | 0 | KG | 0 | #DIV/0! | LM,TP304N1 | 7456068.72 | 49.515
N6499 | DOLOMATIC LIME (SULPHUR FREE) | -170.97 | 170.97 |  | 0 | KG | 0 | #DIV/0! | LM,TP304N1 | 7456068.72 | 49.515
N6499 | DOLOMATIC LIME (SULPHUR FREE) | -968.85 | 968.85 |  | 0 | KG | 0 | #DIV/0! | LM,TP304N1 | 7456068.72 | 49.515
N6499 | UNWROUGHT UNALLOYED MANGANESE METAL | -27505.95 | 27505.95 | -160 | 160 | KG | 0.16 | 171912.1875 | LM,TP304N1 | 7456068.72 | 49.515
N6499 | FERRO SILICON | -5916.54 | 5916.54 | -60 | 60 | KG | 0.06 | 98609 | LM,TP304N1 | 7456068.72 | 49.515
N6499 | FLOURSPAR POWDER | -5695.85 | 62789.87 |  | 0 | KG | 0 | #DIV/0! | LM,TP304N1 | 7456068.72 | 49.515
N6499 | UNWROUGHT UNALLOYED MANGANESE METAL | -6876.49 | 6876.49 | -50 | 50 | KG | 0.05 | 137529.8 | LM,TP304N1 | 7456068.72 | 49.515
N6499 | FERRO SILICON | -5916.54 | 5916.54 | -60 | 60 | KG | 0.06 | 98609 | LM,TP304N1 | 7456068.72 | 49.515

## finalyields
Final LM output | Final Bloom Output | Yield for Scrap to LM | Yield for Scrap to Bloom | LM to Bloom Yield
49.515 | 48.095 | 97.91766 | 95.10956 | 97.13218