## UHPFnoyield
Heat No. | Material | Actual Amount | Amount | Actual Quantity | Quantity | Unit | Conversion_to_MT | Price per MT | Final Product Name | Final Product Price | Final Pro. Quantity
N6491 | STAINLESS STEEL MELTING SCRAP 304 | -937142.1 | 937142.1 | -8.25 | 8.25 | MT | 8.25 | 113593 | LM,300 SPECIAL SERIES | 3423361.58 | 41.364
N6491 | STAINLESS STEEL MELTING SCRAP (NI35%,CR | -2375660 | 2375660 | -4.97 | 4.97 | MT | 4.97 | 478000 | LM,300 SPECIAL SERIES | 3423361.58 | 41.364
N6491 | STAINLESS STEEL MELTING SCRAP 304 | -395303.58 | 395303.58 | -3.48 | 3.48 | MT | 3.48 | 113593 | LM,300 SPECIAL SERIES | 3423361.58 | 41.364
N6491 | FERRO CHROME HIGH CARBON LUMPS | -612739.39 | 612739.39 | -5.62 | 5.62 | MT | 5.62 | 109028.4 | LM,300 SPECIAL SERIES | 3423361.58 | 41.364
N6491 | MS MELTING SCRAP CUTEND/CUTCOIL/TURNING | -136000 | 136000 | -4 | 4 | MT | 4 | 34000 | LM,300 SPECIAL SERIES | 3423361.58 | 41.364
N6491 | STAINLESS STEEL MELTING SCRAP (NI35%,CR | -1481800 | 1481800 | -3.1 | 3.1 | MT | 3.1 | 478000 | LM,300 SPECIAL SERIES | 3423361.58 | 41.364
N6491 | FERRO NICKEL 14.1% to 15% (LOCAL) | -835903.39 | 835903.39 | -5.02 | 5.02 | MT | 5.02 | 166514.6 | LM,300 SPECIAL SERIES | 3423361.58 | 41.364
N6491 | ANTHRESITE COKE FINES, SIZE: 0.5 MM TO 6 | -5760 | 5760 | -0.4 | 0.4 | MT | 0.4 | 14400 | LM,300 SPECIAL SERIES | 3423361.58 | 41.364
N6491 | QUICK LIME | -9657.37 | 9657.37 | -1 | 1 | MT | 1 | 9657.37 | LM,300 SPECIAL SERIES | 3423361.58 | 41.364
N6491 | DOLOMATIC LIME (SULPHUR FREE) | -6838.95 | 6838.95 | -0.6 | 0.6 | MT | 0.6 | 11398.25 | LM,300 SPECIAL SERIES | 3423361.58 | 41.364
N6491 | STAINLESS STEEL MELTING SCRAP 304 | -504352.84 | 504352.84 | -4.44 | 4.44 | MT | 4.44 | 113593 | LM,300 SPECIAL SERIES | 3423361.58 | 41.364
N6491 | STAINLESS STEEL MELTING SCRAP 304 | -10904.93 | 10904.93 | -0.096 | 0.096 | MT | 0.096 | 113593 | LM,300 SPECIAL SERIES | 3423361.58 | 41.364
N6491 | STAINLESS STEEL MELTING SCRAP 304 | -220824.76 | 220824.76 | -1.944 | 1.944 | MT | 1.944 | 113593 | LM,300 SPECIAL SERIES | 3423361.58 | 41.364
N6491 | STAINLESS STEEL MELTING SCRAP 304 | -320332.21 | 320332.21 | -2.82 | 2.82 | MT | 2.82 | 113593 | LM,300 SPECIAL SERIES | 3423361.58 | 41.364
N6491 | FERRO SILICON | -11833.08 | 11833.08 | -120 | 120 | KG | 0.12 | 98609 | LM,300 SPECIAL SERIES | 3423361.58 | 41.364
N6491 | ALUMINIUM SHOTS | -7106.5 | 7106.5 | -30 | 30 | KG | 0.03 | 236883.3 | LM,300 SPECIAL SERIES | 3423361.58 | 41.364
N6491 | ANTHRESITE COKE FINES, SIZE: 0.5 MM TO 6 | -2880 | 2880 | -200 | 200 | KG | 0.2 | 14400 | LM,300 SPECIAL SERIES | 3423361.58 | 41.364

## CONnoyield
Heat No. | Material | Actual Amount | Amount | Actual Quantity | Quantity | Unit | Conversion_to_MT | Price per MT | Final Product Name | Final Product Price | Final Pro. Quantity
N6491 | FERRO SILICON | -177496.26 | 177496.26 | -1800 | 1800 | KG | 1.8 | 98609.03 | LM,309SIRCUMO | 11341669.94 | 48.621
N6491 | M S CHILLER SCRAP | -126415.93 | 126415.93 | -3000 | 3000 | KG | 3 | 42138.64 | LM,309SIRCUMO | 11341669.94 | 48.621
N6491 | FERRO CHROME HIGH CARBON LUMPS 10-70 MM | -128345.62 | 128345.62 | -1175 | 1175 | KG | 1.175 | 109230.3 | LM,309SIRCUMO | 11341669.94 | 48.621
N6491 | FERRO CHROME HIGH CARBON LUMPS 10-70 MM | -46422.88 | 46422.88 | -425 | 425 | KG | 0.425 | 109230.3 | LM,309SIRCUMO | 11341669.94 | 48.621
N6491 | FERRO NICKEL (Ni - 40.1 to 41%) | -426002.29 | 426002.29 | -800 | 800 | KG | 0.8 | 532502.8625 | LM,309SIRCUMO | 11341669.94 | 48.621
N6491 | NICKEL BRIQUETTES | -128776.02 | 128776.02 | -100 | 100 | KG | 0.1 | 1287760.2 | LM,309SIRCUMO | 11341669.94 | 48.621
N6491 | QUICK LIME | -16900.41 | 16900.41 | -1750 | 1750 | KG | 1.75 | 9657.377 | LM,309SIRCUMO | 11341669.94 | 48.621
N6491 | DOLOMATIC LIME (SULPHUR FREE) | -22796.5 | 22796.5 | -2000 | 2000 | KG | 2 | 11398.25 | LM,309SIRCUMO | 11341669.94 | 48.621

## CONyield
Heat No. | Material | Actual Amount | Amount | Actual Quantity | Quantity | Unit | Conversion_to_MT | Price per MT | Final Product Name | Final Product Price | Final Pro. Quantity | Amount added by CON | Yield
N6491 | FERRO SILICON | -177496.26 | 177496.26 | -1800 | 1800 | KG | 1.8 | 98609.03 | LM,309SIRCUMO | 11341669.94 | 48.621 | 7.3 | 96.88546
N6491 | M S CHILLER SCRAP | -126415.93 | 126415.93 | -3000 | 3000 | KG | 3 | 42138.64 | LM,309SIRCUMO | 11341669.94 | 48.621
N6491 | FERRO CHROME HIGH CARBON LUMPS 10-70 MM | -128345.62 | 128345.62 | -1175 | 1175 | KG | 1.175 | 109230.3 | LM,309SIRCUMO | 11341669.94 | 48.621
N6491 | FERRO CHROME HIGH CARBON LUMPS 10-70 MM | -46422.88 | 46422.88 | -425 | 425 | KG | 0.425 | 109230.3 | LM,309SIRCUMO | 11341669.94 | 48.621
N6491 | FERRO NICKEL (Ni - 40.1 to 41%) | -426002.29 | 426002.29 | -800 | 800 | KG | 0.8 | 532502.8625 | LM,309SIRCUMO | 11341669.94 | 48.621
N6491 | NICKEL BRIQUETTES | -128776.02 | 128776.02 | -100 | 100 | KG | 0.1 | 1287760.2 | LM,309SIRCUMO | 11341669.94 | 48.621
N6491 | QUICK LIME | -16900.41 | 16900.41 |  | 0 | KG | 0 | #DIV/0! | LM,309SIRCUMO | 11341669.94 | 48.621
N6491 | DOLOMATIC LIME (SULPHUR FREE) | -22796.5 | 22796.5 |  | 0 | KG | 0 | #DIV/0! | LM,309SIRCUMO | 11341669.94 | 48.621

## LRFnoyield
Heat No. | Material | Actual Amount | Amount | Actual Quantity | Quantity | Unit | Conversion_to_MT | Price per MT | Final Product Name | Final Product Price | Final Pro. Quantity
N6491 | UNWROUGHT UNALLOYED MANGANESE METAL | -27505.95 | 27505.95 | -160 | 160 | KG | 0.16 | 171912.1875 | LM,309SIRCUMO | 11341669.94 | 48.621
N6491 | FERRO SILICON | -9860.9 | 9860.9 | -100 | 100 | KG | 0.1 | 98609 | LM,309SIRCUMO | 11341669.94 | 48.621
N6491 | FLOURSPAR POWDER | -11391.7 | 11391.7 | -200 | 200 | KG | 0.2 | 56958.5 | LM,309SIRCUMO | 11341669.94 | 48.621
N6491 | QUICK LIME | -3862.95 | 3862.95 | -400 | 400 | KG | 0.4 | 9657.375 | LM,309SIRCUMO | 11341669.94 | 48.621
N6491 | DOLOMATIC LIME (SULPHUR FREE) | -2279.65 | 2279.65 | -200 | 200 | KG | 0.2 | 11398.25 | LM,309SIRCUMO | 11341669.94 | 48.621
N6491 | FERRO SILICON | -78887.23 | 78887.23 | -800 | 800 | KG | 0.8 | 98609.0375 | LM,309SIRCUMO | 11341669.94 | 48.621
N6491 | FLOURSPAR POWDER | -2847.93 | 2847.93 | -50 | 50 | KG | 0.05 | 56958.6 | LM,309SIRCUMO | 11341669.94 | 48.621
N6491 | QUICK LIME | -965.74 | 965.74 | -100 | 100 | KG | 0.1 | 9657.4 | LM,309SIRCUMO | 11341669.94 | 48.621
N6491 | FERRO CHROME LOW CARBON | -9955.78 | 137602.05 | -44 |  | KG | 2.01 | 68458.73 | LM,309SIRCUMO | 11341669.94 | 48.621
N6491 | FERRO CHROME LOW CARBON | -23984.39 | 23984.39 | -106 | 106 | KG | 0.106 | 226267.8 | LM,309SIRCUMO | 11341669.94 | 48.621
N6491 | FERRO SILICON | -5916.54 | 5916.54 | -60 | 60 | KG | 0.06 | 98609 | LM,309SIRCUMO | 11341669.94 | 48.621

## LRFyield
Heat No. | Material | Actual Amount | Amount | Actual Quantity | Quantity | Unit | Conversion_to_MT | Price per MT | Final Product Name | Final Product Price | Final Pro. Quantity | Amount added by LRN | Yield
N6491 | UNWROUGHT UNALLOYED MANGANESE METAL | -27505.95 | 27505.95 | -160 | 160 | KG | 0.16 | 171912.1875 | LM,309SIRCUMO | 11341669.94 | 48.621 | 1.52 | 96.88546
N6491 | FERRO SILICON | -9860.9 | 9860.9 | -100 | 100 | KG | 0.1 | 98609 | LM,309SIRCUMO | 11341669.94 | 48.621
N6491 | FLOURSPAR POWDER | -11391.7 | 11391.7 | -200 | 200 | KG | 0.2 | 56958.5 | LM,309SIRCUMO | 11341669.94 | 48.621
N6491 | QUICK LIME | -3862.95 | 3862.95 |  | 0 | KG | 0 | #DIV/0! | LM,309SIRCUMO | 11341669.94 | 48.621
N6491 | DOLOMATIC LIME (SULPHUR FREE) | -2279.65 | 2279.65 |  | 0 | KG | 0 | #DIV/0! | LM,309SIRCUMO | 11341669.94 | 48.621
N6491 | FERRO SILICON | -78887.23 | 78887.23 | -800 | 800 | KG | 0.8 | 98609.0375 | LM,309SIRCUMO | 11341669.94 | 48.621
N6491 | FLOURSPAR POWDER | -2847.93 | 2847.93 | -50 | 50 | KG | 0.05 | 56958.6 | LM,309SIRCUMO | 11341669.94 | 48.621
N6491 | QUICK LIME | -965.74 | 965.74 |  | 0 | KG | 0 | #DIV/0! | LM,309SIRCUMO | 11341669.94 | 48.621
N6491 | FERRO CHROME LOW CARBON | -9955.78 | 137602.05 | -44 | 44 | KG | 0.044 | 3127319.3 | LM,309SIRCUMO | 11341669.94 | 48.621
N6491 | FERRO CHROME LOW CARBON | -23984.39 | 23984.39 | -106 | 106 | KG | 0.106 | 226267.8 | LM,309SIRCUMO | 11341669.94 | 48.621
N6491 | FERRO SILICON | -5916.54 | 5916.54 | -60 | 60 | KG | 0.06 | 98609 | LM,309SIRCUMO | 11341669.94 | 48.621

## finalyields
Final LM output | Final Bloom Output | Yield for Scrap to LM | Yield for Scrap to Bloom | LM to Bloom Yield
48.621 | 38.481 | 96.88546 | 76.67982 | 79.14481

## UHPFyield
Heat No. | Material | Actual Amount | Amount | Actual Quantity | Quantity | Unit | Conversion_to_MT | Price per MT | Final Product Name | Final Product Price | Final Pro. Quantity | Yield
N6491 | STAINLESS STEEL MELTING SCRAP 304 | -937142.1 | 937142.1 | -8.25 | 8.25 | MT | 8.25 | 113593 | LM,300 SPECIAL SERIES | 3423361.58 | 41.364 | 94.2447
N6491 | STAINLESS STEEL MELTING SCRAP (NI35%,CR | -2375660 | 2375660 | -4.97 | 4.97 | MT | 4.97 | 478000 | LM,300 SPECIAL SERIES | 3423361.58 | 41.364 | 94.2447
N6491 | STAINLESS STEEL MELTING SCRAP 304 | -395303.58 | 395303.58 | -3.48 | 3.48 | MT | 3.48 | 113593 | LM,300 SPECIAL SERIES | 3423361.58 | 41.364 | 94.2447
N6491 | FERRO CHROME HIGH CARBON LUMPS | -612739.39 | 612739.39 | -5.62 | 5.62 | MT | 5.62 | 109028.4 | LM,300 SPECIAL SERIES | 3423361.58 | 41.364 | 94.2447
N6491 | MS MELTING SCRAP CUTEND/CUTCOIL/TURNING | -136000 | 136000 | -4 | 4 | MT | 4 | 34000 | LM,300 SPECIAL SERIES | 3423361.58 | 41.364 | 94.2447
N6491 | STAINLESS STEEL MELTING SCRAP (NI35%,CR | -1481800 | 1481800 | -3.1 | 3.1 | MT | 3.1 | 478000 | LM,300 SPECIAL SERIES | 3423361.58 | 41.364 | 94.2447
N6491 | FERRO NICKEL 14.1% to 15% (LOCAL) | -835903.39 | 835903.39 | -5.02 | 5.02 | MT | 5.02 | 166514.6 | LM,300 SPECIAL SERIES | 3423361.58 | 41.364 | 94.2447
N6491 | ANTHRESITE COKE FINES, SIZE: 0.5 MM TO 6 | -5760 | 5760 |  | 0 | MT | 0 | #DIV/0! | LM,300 SPECIAL SERIES | 3423361.58 | 41.364 | 94.2447
N6491 | QUICK LIME | -9657.37 | 9657.37 |  | 0 | MT | 0 | #DIV/0! | LM,300 SPECIAL SERIES | 3423361.58 | 41.364 | 94.2447
N6491 | DOLOMATIC LIME (SULPHUR FREE) | -6838.95 | 6838.95 |  | 0 | MT | 0 | #DIV/0! | LM,300 SPECIAL SERIES | 3423361.58 | 41.364 | 94.2447
N6491 | STAINLESS STEEL MELTING SCRAP 304 | -504352.84 | 504352.84 | -4.44 | 4.44 | MT | 4.44 | 113593 | LM,300 SPECIAL SERIES | 3423361.58 | 41.364 | 94.2447
N6491 | STAINLESS STEEL MELTING SCRAP 304 | -10904.93 | 10904.93 | -0.096 | 0.096 | MT | 0.096 | 113593 | LM,300 SPECIAL SERIES | 3423361.58 | 41.364 | 94.2447
N6491 | STAINLESS STEEL MELTING SCRAP 304 | -220824.76 | 220824.76 | -1.944 | 1.944 | MT | 1.944 | 113593 | LM,300 SPECIAL SERIES | 3423361.58 | 41.364 | 94.2447
N6491 | STAINLESS STEEL MELTING SCRAP 304 | -320332.21 | 320332.21 | -2.82 | 2.82 | MT | 2.82 | 113593 | LM,300 SPECIAL SERIES | 3423361.58 | 41.364 | 94.2447
N6491 | FERRO SILICON | -11833.08 | 11833.08 | -120 | 120 | KG | 0.12 | 98609 | LM,300 SPECIAL SERIES | 3423361.58 | 41.364 | 94.2447
N6491 | ALUMINIUM SHOTS | -7106.5 | 7106.5 | -30 | 30 | KG | 0.03 | 236883.3 | LM,300 SPECIAL SERIES | 3423361.58 | 41.364 | 94.2447
N6491 | ANTHRESITE COKE FINES, SIZE: 0.5 MM TO 6 | -2880 | 2880 |  | 0 | KG | 0 | #DIV/0! | LM,300 SPECIAL SERIES | 3423361.58 | 41.364 | 94.2447