## UHPFnoyield
Heat No. | Material | Actual Amount | Amount | Actual Quantity | Quantity | Unit | Conversion_to_MT | Price per MT | Final Product Name | Final Product Price | Final Pro. Quantity
N6493 | STAINLESS STEEL MELTING SCRAP 304 | -1265671.48 | 1265671.48 | -11.16 | 11.16 | MT | 11.16 | 113411.4 | LM,304 SERIES | 4789296.32 | 42.551
N6493 | FERRO SILICON | -27610.53 | 27610.53 | -0.28 | 0.28 | MT | 0.28 | 98609.04 | LM,304 SERIES | 4789296.32 | 42.551
N6493 | STAINLESS STEEL MELTING SCRAP 304 | -1180612.92 | 1180612.92 | -10.41 | 10.41 | MT | 10.41 | 113411.4 | LM,304 SERIES | 4789296.32 | 42.551
N6493 | ANTHRESITE COKE FINES, SIZE: 0.5 MM TO 6 | -14400 | 14400 | -1 | 1 | MT | 1 | 14400 | LM,304 SERIES | 4789296.32 | 42.551
N6493 | QUICK LIME | -9657.38 | 9657.38 | -1 | 1 | MT | 1 | 9657.38 | LM,304 SERIES | 4789296.32 | 42.551
N6493 | DOLOMATIC LIME (SULPHUR FREE) | -6838.95 | 6838.95 | -0.6 | 0.6 | MT | 0.6 | 11398.25 | LM,304 SERIES | 4789296.32 | 42.551
N6493 | STAINLESS STEEL MELTING SCRAP 304 | -1054726.24 | 1054726.24 | -9.3 | 9.3 | MT | 9.3 | 113411.4 | LM,304 SERIES | 4789296.32 | 42.551
N6493 | STAINLESS STEEL MELTING SCRAP 304 | -804086.99 | 804086.99 | -7.09 | 7.09 | MT | 7.09 | 113411.4 | LM,304 SERIES | 4789296.32 | 42.551
N6493 | STAINLESS STEEL MELTING SCRAP 304 | -797282.31 | 797282.31 | -7.03 | 7.03 | MT | 7.03 | 113411.4 | LM,304 SERIES | 4789296.32 | 42.551
N6493 | FERRO SILICON | -11833.08 | 11833.08 | -120 | 120 | KG | 0.12 | 98609 | LM,304 SERIES | 4789296.32 | 42.551
N6493 | ALUMINIUM SHOTS | -7106.5 | 7106.5 | -30 | 30 | KG | 0.03 | 236883.3 | LM,304 SERIES | 4789296.32 | 42.551
N6493 | ANTHRESITE COKE FINES, SIZE: 0.5 MM TO 6 | -2880 | 2880 | -200 | 200 | KG | 0.2 | 14400 | LM,304 SERIES | 4789296.32 | 42.551

## UHPFyield
Heat No. | Material | Actual Amount | Amount | Actual Quantity | Quantity | Unit | Conversion_to_MT | Price per MT | Final Product Name | Final Product Price | Final Pro. Quantity | Yield
N6493 | STAINLESS STEEL MELTING SCRAP 304 | -1265671.48 | 1265671.48 | -11.16 | 11.16 | MT | 11.16 | 113411.4 | LM,304 SERIES | 4789296.32 | 42.551 | 88.24347
N6493 | FERRO SILICON | -27610.53 | 27610.53 | -0.28 | 0.28 | MT | 0.28 | 98609.04 | LM,304 SERIES | 4789296.32 | 42.551 | 88.24347
N6493 | STAINLESS STEEL MELTING SCRAP 304 | -1180612.92 | 1180612.92 | -10.41 | 10.41 | MT | 10.41 | 113411.4 | LM,304 SERIES | 4789296.32 | 42.551 | 88.24347
N6493 | ANTHRESITE COKE FINES, SIZE: 0.5 MM TO 6 | -14400 | 14400 | -1 | 1 | MT | 1 | 14400 | LM,304 SERIES | 4789296.32 | 42.551 | 88.24347
N6493 | QUICK LIME | -9657.38 | 9657.38 | -1 | 1 | MT | 1 | 9657.38 | LM,304 SERIES | 4789296.32 | 42.551 | 88.24347
N6493 | DOLOMATIC LIME (SULPHUR FREE) | -6838.95 | 6838.95 | -0.6 | 0.6 | MT | 0.6 | 11398.25 | LM,304 SERIES | 4789296.32 | 42.551 | 88.24347
N6493 | STAINLESS STEEL MELTING SCRAP 304 | -1054726.24 | 1054726.24 | -9.3 | 9.3 | MT | 9.3 | 113411.4 | LM,304 SERIES | 4789296.32 | 42.551 | 88.24347
N6493 | STAINLESS STEEL MELTING SCRAP 304 | -804086.99 | 804086.99 | -7.09 | 7.09 | MT | 7.09 | 113411.4 | LM,304 SERIES | 4789296.32 | 42.551 | 88.24347
N6493 | STAINLESS STEEL MELTING SCRAP 304 | -797282.31 | 797282.31 | -7.03 | 7.03 | MT | 7.03 | 113411.4 | LM,304 SERIES | 4789296.32 | 42.551 | 88.24347
N6493 | FERRO SILICON | -11833.08 | 11833.08 | -120 | 120 | KG | 0.12 | 98609 | LM,304 SERIES | 4789296.32 | 42.551 | 88.24347
N6493 | ALUMINIUM SHOTS | -7106.5 | 7106.5 | -30 | 30 | KG | 0.03 | 236883.3 | LM,304 SERIES | 4789296.32 | 42.551 | 88.24347
N6493 | ANTHRESITE COKE FINES, SIZE: 0.5 MM TO 6 | -2880 | 2880 | -200 | 200 | KG | 0.2 | 14400 | LM,304 SERIES | 4789296.32 | 42.551 | 88.24347

## CONnoyield
Heat No. | Material | Actual Amount | Amount | Actual Quantity | Quantity | Unit | Conversion_to_MT | Price per MT | Final Product Name | Final Product Price | Final Pro. Quantity
N6493 | FERRO SILICON | -100778.43 | 100778.43 | -1022 | 1022 | KG | 1.022 | 98609.03 | LM,TP304N1 | 7559970.31 | 50.205
N6493 | FERRO SILICON | -17552.41 | 17552.41 | -178 | 178 | KG | 0.178 | 98609.04 | LM,TP304N1 | 7559970.31 | 50.205
N6493 | FERRO MANGANESE HIGH CARBON | -22874.68 | 22874.68 | -300 | 300 | KG | 0.3 | 76248.93 | LM,TP304N1 | 7559970.31 | 50.205
N6493 | M S CHILLER SCRAP | -123171.25 | 123171.25 | -2923 | 2923 | KG | 2.923 | 42138.64 | LM,TP304N1 | 7559970.31 | 50.205
N6493 | M S CHILLER SCRAP | -24314 | 24314 | -577 | 577 | KG | 0.577 | 42138.65 | LM,TP304N1 | 7559970.31 | 50.205
N6493 | FERRO CHROME HIGH CARBON LUMPS 10-70 MM | -294921.85 | 294921.85 | -2700 | 2700 | KG | 2.7 | 109230.3 | LM,TP304N1 | 7559970.31 | 50.205
N6493 | NICKEL BRIQUETTES | -364436.14 | 364436.14 | -283 | 283 | KG | 0.283 | 1287760.2 | LM,TP304N1 | 7559970.31 | 50.205
N6493 | NICKEL BRIQUETTES | -150667.94 | 150667.94 | -117 | 117 | KG | 0.117 | 1287760.2 | LM,TP304N1 | 7559970.31 | 50.205
N6493 | QUICK LIME | -19314.75 | 19314.75 | -2000 | 2000 | KG | 2 | 9657.375 | LM,TP304N1 | 7559970.31 | 50.205
N6493 | DOLOMATIC LIME (SULPHUR FREE) | -22796.5 | 22796.5 | -2000 | 2000 | KG | 2 | 11398.25 | LM,TP304N1 | 7559970.31 | 50.205

## CONyield
Heat No. | Material | Actual Amount | Amount | Actual Quantity | Quantity | Unit | Conversion_to_MT | Price per MT | Final Product Name | Final Product Price | Final Pro. Quantity | Amount added by CON | Yield
N6493 | FERRO SILICON | -100778.43 | 100778.43 | -1022 | 1022 | KG | 1.022 | 98609.03 | LM,TP304N1 | 7559970.31 | 50.205 | 8.1 | 97.88267
N6493 | FERRO SILICON | -17552.41 | 17552.41 | -178 | 178 | KG | 0.178 | 98609.04 | LM,TP304N1 | 7559970.31 | 50.205
N6493 | FERRO MANGANESE HIGH CARBON | -22874.68 | 22874.68 | -300 | 300 | KG | 0.3 | 76248.93 | LM,TP304N1 | 7559970.31 | 50.205
N6493 | M S CHILLER SCRAP | -123171.25 | 123171.25 | -2923 | 2923 | KG | 2.923 | 42138.64 | LM,TP304N1 | 7559970.31 | 50.205
N6493 | M S CHILLER SCRAP | -24314 | 24314 | -577 | 577 | KG | 0.577 | 42138.65 | LM,TP304N1 | 7559970.31 | 50.205
N6493 | FERRO CHROME HIGH CARBON LUMPS 10-70 MM | -294921.85 | 294921.85 | -2700 | 2700 | KG | 2.7 | 109230.3 | LM,TP304N1 | 7559970.31 | 50.205
N6493 | NICKEL BRIQUETTES | -364436.14 | 364436.14 | -283 | 283 | KG | 0.283 | 1287760.2 | LM,TP304N1 | 7559970.31 | 50.205
N6493 | NICKEL BRIQUETTES | -150667.94 | 150667.94 | -117 | 117 | KG | 0.117 | 1287760.2 | LM,TP304N1 | 7559970.31 | 50.205
N6493 | QUICK LIME | -19314.75 | 19314.75 |  | 0 | KG | 0 | #DIV/0! | LM,TP304N1 | 7559970.31 | 50.205
N6493 | DOLOMATIC LIME (SULPHUR FREE) | -22796.5 | 22796.5 |  | 0 | KG | 0 | #DIV/0! | LM,TP304N1 | 7559970.31 | 50.205

## LRFnoyield
Heat No. | Material | Actual Amount | Amount | Actual Quantity | Quantity | Unit | Conversion_to_MT | Price per MT | Final Product Name | Final Product Price | Final Pro. Quantity
N6493 | UNWROUGHT UNALLOYED MANGANESE METAL | -41258.92 | 41258.92 | -240 | 240 | KG | 0.24 | 171912.2 | LM,TP304N1 | 7559970.31 | 50.205
N6493 | FERRO SILICON | -12819.17 | 12819.17 | -130 | 130 | KG | 0.13 | 98609 | LM,TP304N1 | 7559970.31 | 50.205
N6493 | NICKEL BRIQUETTES | -141653.62 | 141653.62 | -110 | 110 | KG | 0.11 | 1287760.2 | LM,TP304N1 | 7559970.31 | 50.205
N6493 | FLOURSPAR POWDER | -5695.85 | 5695.85 | -100 | 100 | KG | 0.1 | 56958.5 | LM,TP304N1 | 7559970.31 | 50.205
N6493 | QUICK LIME | -1931.48 | 1931.48 | -200 | 200 | KG | 0.2 | 9657.4 | LM,TP304N1 | 7559970.31 | 50.205
N6493 | DOLOMATIC LIME (SULPHUR FREE) | -1310.8 | 1310.8 | -115 | 115 | KG | 0.115 | 11398.26 | LM,TP304N1 | 7559970.31 | 50.205
N6493 | DOLOMATIC LIME (SULPHUR FREE) | -968.85 | 968.85 | -85 | 85 | KG | 0.085 | 11398.24 | LM,TP304N1 | 7559970.31 | 50.205
N6493 | FERRO SILICON | -4930.45 | 4930.45 | -50 | 50 | KG | 0.05 | 98609 | LM,TP304N1 | 7559970.31 | 50.205
N6493 | FLOURSPAR POWDER | -2278.34 | 210569.14 | -40 |  | KG | 1.03 | 204436.1 | LM,TP304N1 | 7559970.31 | 50.205
N6493 | QUICK LIME | -2897.21 | 2897.21 | -300 | 300 | KG | 0.3 | 9657.367 | LM,TP304N1 | 7559970.31 | 50.205
N6493 | FERRO SILICON | -7888.72 | 7888.72 | -80 | 80 | KG | 0.08 | 98609 | LM,TP304N1 | 7559970.31 | 50.205
N6493 | FERRO CALCIUM CORED WIRE 13 MM DIA | -5097.54 | 5097.54 | -30 | 30 | KG | 0.03 | 169918 | LM,TP304N1 | 7559970.31 | 50.205

## LRFyield
Heat No. | Material | Actual Amount | Amount | Actual Quantity | Quantity | Unit | Conversion_to_MT | Price per MT | Final Product Name | Final Product Price | Final Pro. Quantity | Amount added by LRN | Yield
N6493 | UNWROUGHT UNALLOYED MANGANESE METAL | -41258.92 | 41258.92 | -240 | 240 | KG | 0.24 | 171912.2 | LM,TP304N1 | 7559970.31 | 50.205 | 0.64 | 97.88267
N6493 | FERRO SILICON | -12819.17 | 12819.17 | -130 | 130 | KG | 0.13 | 98609 | LM,TP304N1 | 7559970.31 | 50.205
N6493 | NICKEL BRIQUETTES | -141653.62 | 141653.62 | -110 | 110 | KG | 0.11 | 1287760.2 | LM,TP304N1 | 7559970.31 | 50.205
N6493 | FLOURSPAR POWDER | -5695.85 | 5695.85 |  | 0 | KG | 0 | #DIV/0! | LM,TP304N1 | 7559970.31 | 50.205
N6493 | QUICK LIME | -1931.48 | 1931.48 |  | 0 | KG | 0 | #DIV/0! | LM,TP304N1 | 7559970.31 | 50.205
N6493 | DOLOMATIC LIME (SULPHUR FREE) | -1310.8 | 1310.8 |  | 0 | KG | 0 | #DIV/0! | LM,TP304N1 | 7559970.31 | 50.205
N6493 | DOLOMATIC LIME (SULPHUR FREE) | -968.85 | 968.85 |  | 0 | KG | 0 | #DIV/0! | LM,TP304N1 | 7559970.31 | 50.205
N6493 | FERRO SILICON | -4930.45 | 4930.45 | -50 | 50 | KG | 0.05 | 98609 | LM,TP304N1 | 7559970.31 | 50.205
N6493 | FLOURSPAR POWDER | -2278.34 | 210569.14 |  | 0 | KG | 0 | #DIV/0! | LM,TP304N1 | 7559970.31 | 50.205
N6493 | QUICK LIME | -2897.21 | 2897.21 |  | 0 | KG | 0 | #DIV/0! | LM,TP304N1 | 7559970.31 | 50.205
N6493 | FERRO SILICON | -7888.72 | 7888.72 | -80 | 80 | KG | 0.08 | 98609 | LM,TP304N1 | 7559970.31 | 50.205
N6493 | FERRO CALCIUM CORED WIRE 13 MM DIA | -5097.54 | 5097.54 | -30 | 30 | KG | 0.03 | 169918 | LM,TP304N1 | 7559970.31 | 50.205

## finalyields
Final LM output | Final Bloom Output | Yield for Scrap to LM | Yield for Scrap to Bloom | LM to Bloom Yield
50.205 | 48.095 | 97.88267 | 93.76889 | 95.79723