## CombinedData
ROW ID | Heat No. | Material | Actual Amount | Amount | Actual Quantity | Quantity | Unit | Conversion_to_MT | Price per MT | Final Product Name | Final Product Price | Final Pro. Quantity | Yield | Final LM output | Final Bloom Output | Yield for Scrap to LM | Yield for Scrap to Bloom | LM to Bloom Yield | Source File | Sheet Name | Sections in Heat | Section
1 | N6493 | STAINLESS STEEL MELTING SCRAP 304 | -1265671.48 | 1265671.48 | -11.16 | 11.16 | MT | 11.16 | 113411.4 | LM,304 SERIES | 4789296.32 | 43 | 0 |  |  | 0 | 0 | 0 | n64100.xlsx | UHPFnoyield | CON, LRF, UHPF | UHPF
2 | N6493 | FERRO SILICON | -27610.53 | 27610.53 | -0.28 | 0.28 | MT | 0.28 | 98609.04 | LM,304 SERIES | 4789296.32 | 43 | 0 |  |  | 0 | 0 | 0 | n64100.xlsx | UHPFnoyield | CON, LRF, UHPF | UHPF
3 | N6493 | STAINLESS STEEL MELTING SCRAP 304 | -1180612.92 | 1180612.92 | -10.41 | 10.41 | MT | 10.41 | 113411.4 | LM,304 SERIES | 4789296.32 | 43 | 0 |  |  | 0 | 0 | 0 | n64100.xlsx | UHPFnoyield | CON, LRF, UHPF | UHPF
4 | N6493 | ANTHRESITE COKE FINES, SIZE: 0.5 MM TO 6 | -14400 | 14400 | -1 | 1 | MT | 1 | 14400 | LM,304 SERIES | 4789296.32 | 43 | 0 |  |  | 0 | 0 | 0 | n64100.xlsx | UHPFnoyield | CON, LRF, UHPF | UHPF
5 | N6493 | QUICK LIME | -9657.38 | 9657.38 | -1 | 1 | MT | 1 | 9657.38 | LM,304 SERIES | 4789296.32 | 43 | 0 |  |  | 0 | 0 | 0 | n64100.xlsx | UHPFnoyield | CON, LRF, UHPF | UHPF
6 | N6493 | DOLOMATIC LIME (SULPHUR FREE) | -6838.95 | 6838.95 | -0.6 | 0.6 | MT | 0.6 | 11398.25 | LM,304 SERIES | 4789296.32 | 43 | 0 |  |  | 0 | 0 | 0 | n64100.xlsx | UHPFnoyield | CON, LRF, UHPF | UHPF
7 | N6493 | STAINLESS STEEL MELTING SCRAP 304 | -1054726.24 | 1054726.24 | -9.3 | 9.3 | MT | 9.3 | 113411.4 | LM,304 SERIES | 4789296.32 | 43 | 0 |  |  | 0 | 0 | 0 | n64100.xlsx | UHPFnoyield | CON, LRF, UHPF | UHPF
8 | N6493 | STAINLESS STEEL MELTING SCRAP 304 | -804086.99 | 804086.99 | -7.09 | 7.09 | MT | 7.09 | 113411.4 | LM,304 SERIES | 4789296.32 | 43 | 0 |  |  | 0 | 0 | 0 | n64100.xlsx | UHPFnoyield | CON, LRF, UHPF | UHPF
9 | N6493 | STAINLESS STEEL MELTING SCRAP 304 | -797282.31 | 797282.31 | -7.03 | 7.03 | MT | 7.03 | 113411.4 | LM,304 SERIES | 4789296.32 | 43 | 0 |  |  | 0 | 0 | 0 | n64100.xlsx | UHPFnoyield | CON, LRF, UHPF | UHPF
10 | N6493 | FERRO SILICON | -11833.08 | 11833.08 | -120 | 120 | KG | 0.12 | 98609 | LM,304 SERIES | 4789296.32 | 43 | 0 |  |  | 0 | 0 | 0 | n64100.xlsx | UHPFnoyield | CON, LRF, UHPF | UHPF
11 | N6493 | ALUMINIUM SHOTS | -7106.5 | 7106.5 | -30 | 30 | KG | 0.03 | 236883.3 | LM,304 SERIES | 4789296.32 | 43 | 0 |  |  | 0 | 0 | 0 | n64100.xlsx | UHPFnoyield | CON, LRF, UHPF | UHPF
12 | N6493 | ANTHRESITE COKE FINES, SIZE: 0.5 MM TO 6 | -2880 | 2880 | -200 | 200 | KG | 0.2 | 14400 | LM,304 SERIES | 4789296.32 | 43 | 0 |  |  | 0 | 0 | 0 | n64100.xlsx | UHPFnoyield | CON, LRF, UHPF | UHPF
13 | N6493 | STAINLESS STEEL MELTING SCRAP 304 | -1265671.48 | 1265671.48 | -11.16 | 11.16 | MT | 11.16 | 113411.4 | LM,304 SERIES | 4789296.32 | 43 | 91.06311 |  |  | 0 | 0 | 0 | n64100.xlsx | UHPFyield | CON, LRF, UHPF | UHPF
14 | N6493 | FERRO SILICON | -27610.53 | 27610.53 | -0.28 | 0.28 | MT | 0.28 | 98609.04 | LM,304 SERIES | 4789296.32 | 43 | 91.06311 |  |  | 0 | 0 | 0 | n64100.xlsx | UHPFyield | CON, LRF, UHPF | UHPF
15 | N6493 | STAINLESS STEEL MELTING SCRAP 304 | -1180612.92 | 1180612.92 | -10.41 | 10.41 | MT | 10.41 | 113411.4 | LM,304 SERIES | 4789296.32 | 43 | 91.06311 |  |  | 0 | 0 | 0 | n64100.xlsx | UHPFyield | CON, LRF, UHPF | UHPF
16 | N6493 | ANTHRESITE COKE FINES, SIZE: 0.5 MM TO 6 | -14400 | 14400 | -1 | 1 | MT | 1 | 14400 | LM,304 SERIES | 4789296.32 | 43 | 91.06311 |  |  | 0 | 0 | 0 | n64100.xlsx | UHPFyield | CON, LRF, UHPF | UHPF
17 | N6493 | QUICK LIME | -9657.38 | 9657.38 |  | 0 | MT | 0 |  | LM,304 SERIES | 4789296.32 | 43 | 91.06311 |  |  | 0 | 0 | 0 | n64100.xlsx | UHPFyield | CON, LRF, UHPF | UHPF
18 | N6493 | DOLOMATIC LIME (SULPHUR FREE) | -6838.95 | 6838.95 | -0.6 | 0.6 | MT | 0.6 | 11398.25 | LM,304 SERIES | 4789296.32 | 43 | 91.06311 |  |  | 0 | 0 | 0 | n64100.xlsx | UHPFyield | CON, LRF, UHPF | UHPF
19 | N6493 | STAINLESS STEEL MELTING SCRAP 304 | -1054726.24 | 1054726.24 | -9.3 | 9.3 | MT | 9.3 | 113411.4 | LM,304 SERIES | 4789296.32 | 43 | 91.06311 |  |  | 0 | 0 | 0 | n64100.xlsx | UHPFyield | CON, LRF, UHPF | UHPF
20 | N6493 | STAINLESS STEEL MELTING SCRAP 304 | -804086.99 | 804086.99 | -7.09 | 7.09 | MT | 7.09 | 113411.4 | LM,304 SERIES | 4789296.32 | 43 | 91.06311 |  |  | 0 | 0 | 0 | n64100.xlsx | UHPFyield | CON, LRF, UHPF | UHPF
21 | N6493 | STAINLESS STEEL MELTING SCRAP 304 | -797282.31 | 797282.31 | -7.03 | 7.03 | MT | 7.03 | 113411.4 | LM,304 SERIES | 4789296.32 | 43 | 91.06311 |  |  | 0 | 0 | 0 | n64100.xlsx | UHPFyield | CON, LRF, UHPF | UHPF
22 | N6493 | FERRO SILICON | -11833.08 | 11833.08 | -120 | 120 | KG | 0.12 | 98609 | LM,304 SERIES | 4789296.32 | 43 | 91.06311 |  |  | 0 | 0 | 0 | n64100.xlsx | UHPFyield | CON, LRF, UHPF | UHPF
23 | N6493 | ALUMINIUM SHOTS | -7106.5 | 7106.5 | -30 | 30 | KG | 0.03 | 236883.3 | LM,304 SERIES | 4789296.32 | 43 | 91.06311 |  |  | 0 | 0 | 0 | n64100.xlsx | UHPFyield | CON, LRF, UHPF | UHPF
24 | N6493 | ANTHRESITE COKE FINES, SIZE: 0.5 MM TO 6 | -2880 | 2880 | -200 | 200 | KG | 0.2 | 14400 | LM,304 SERIES | 4789296.32 | 43 | 91.06311 |  |  | 0 | 0 | 0 | n64100.xlsx | UHPFyield | CON, LRF, UHPF | UHPF
25 | N6493 | FERRO SILICON | -100778.43 | 100778.43 | -1022 | 1022 | KG | 1.022 | 98609.03 | LM,TP304N1 | 7559970.31 | 50.205 | 0 |  |  | 0 | 0 | 0 | n64100.xlsx | CONnoyield | CON, LRF, UHPF | CON
26 | N6493 | FERRO SILICON | -17552.41 | 17552.41 | -178 | 178 | KG | 0.178 | 98609.04 | LM,TP304N1 | 7559970.31 | 50.205 | 0 |  |  | 0 | 0 | 0 | n64100.xlsx | CONnoyield | CON, LRF, UHPF | CON
27 | N6493 | FERRO MANGANESE HIGH CARBON | -22874.68 | 22874.68 | -300 | 300 | KG | 0.3 | 76248.93 | LM,TP304N1 | 7559970.31 | 50.205 | 0 |  |  | 0 | 0 | 0 | n64100.xlsx | CONnoyield | CON, LRF, UHPF | CON
28 | N6493 | M S CHILLER SCRAP | -123171.25 | 123171.25 | -2923 | 2923 | KG | 2.923 | 42138.64 | LM,TP304N1 | 7559970.31 | 50.205 | 0 |  |  | 0 | 0 | 0 | n64100.xlsx | CONnoyield | CON, LRF, UHPF | CON
29 | N6493 | M S CHILLER SCRAP | -24314 | 24314 | -577 | 577 | KG | 0.577 | 42138.65 | LM,TP304N1 | 7559970.31 | 50.205 | 0 |  |  | 0 | 0 | 0 | n64100.xlsx | CONnoyield | CON, LRF, UHPF | CON
30 | N6493 | FERRO CHROME HIGH CARBON LUMPS 10-70 MM | -294921.85 | 294921.85 | -2700 | 2700 | KG | 2.7 | 109230.3 | LM,TP304N1 | 7559970.31 | 50.205 | 0 |  |  | 0 | 0 | 0 | n64100.xlsx | CONnoyield | CON, LRF, UHPF | CON
31 | N6493 | NICKEL BRIQUETTES | -364436.14 | 364436.14 | -283 | 283 | KG | 0.283 | 1287760.2 | LM,TP304N1 | 7559970.31 | 50.205 | 0 |  |  | 0 | 0 | 0 | n64100.xlsx | CONnoyield | CON, LRF, UHPF | CON
32 | N6493 | NICKEL BRIQUETTES | -150667.94 | 150667.94 | -117 | 117 | KG | 0.117 | 1287760.2 | LM,TP304N1 | 7559970.31 | 50.205 | 0 |  |  | 0 | 0 | 0 | n64100.xlsx | CONnoyield | CON, LRF, UHPF | CON
33 | N6493 | QUICK LIME | -19314.75 | 19314.75 | -2000 | 2000 | KG | 2 | 9657.375 | LM,TP304N1 | 7559970.31 | 50.205 | 0 |  |  | 0 | 0 | 0 | n64100.xlsx | CONnoyield | CON, LRF, UHPF | CON
34 | N6493 | DOLOMATIC LIME (SULPHUR FREE) | -22796.5 | 22796.5 | -2000 | 2000 | KG | 2 | 11398.25 | LM,TP304N1 | 7559970.31 | 50.205 | 0 |  |  | 0 | 0 | 0 | n64100.xlsx | CONnoyield | CON, LRF, UHPF | CON
35 | N6493 | FERRO SILICON | -100778.43 | 100778.43 | -1022 | 1022 | KG | 1.022 | 98609.03 | LM,TP304N1 | 7559970.31 | 50.205 | 97.03324 |  |  | 0 | 0 | 0 | n64100.xlsx | CONyield | CON, LRF, UHPF | CON
36 | N6493 | FERRO SILICON | -17552.41 | 17552.41 | -178 | 178 | KG | 0.178 | 98609.04 | LM,TP304N1 | 7559970.31 | 50.205 |  |  |  | 0 | 0 | 0 | n64100.xlsx | CONyield | CON, LRF, UHPF | CON
37 | N6493 | FERRO MANGANESE HIGH CARBON | -22874.68 | 22874.68 | -300 | 300 | KG | 0.3 | 76248.93 | LM,TP304N1 | 7559970.31 | 50.205 |  |  |  | 0 | 0 | 0 | n64100.xlsx | CONyield | CON, LRF, UHPF | CON
38 | N6493 | M S CHILLER SCRAP | -123171.25 | 123171.25 | -2923 | 2923 | KG | 2.923 | 42138.64 | LM,TP304N1 | 7559970.31 | 50.205 |  |  |  | 0 | 0 | 0 | n64100.xlsx | CONyield | CON, LRF, UHPF | CON
39 | N6493 | M S CHILLER SCRAP | -24314 | 24314 | -577 | 577 | KG | 0.577 | 42138.65 | LM,TP304N1 | 7559970.31 | 50.205 |  |  |  | 0 | 0 | 0 | n64100.xlsx | CONyield | CON, LRF, UHPF | CON
40 | N6493 | FERRO CHROME HIGH CARBON LUMPS 10-70 MM | -294921.85 | 294921.85 | -2700 | 2700 | KG | 2.7 | 109230.3 | LM,TP304N1 | 7559970.31 | 50.205 |  |  |  | 0 | 0 | 0 | n64100.xlsx | CONyield | CON, LRF, UHPF | CON
41 | N6493 | NICKEL BRIQUETTES | -364436.14 | 364436.14 | -283 | 283 | KG | 0.283 | 1287760.2 | LM,TP304N1 | 7559970.31 | 50.205 |  |  |  | 0 | 0 | 0 | n64100.xlsx | CONyield | CON, LRF, UHPF | CON
42 | N6493 | NICKEL BRIQUETTES | -150667.94 | 150667.94 | -117 | 117 | KG | 0.117 | 1287760.2 | LM,TP304N1 | 7559970.31 | 50.205 |  |  |  | 0 | 0 | 0 | n64100.xlsx | CONyield | CON, LRF, UHPF | CON
43 | N6493 | QUICK LIME | -19314.75 | 19314.75 |  | 0 | KG | 0 |  | LM,TP304N1 | 7559970.31 | 50.205 |  |  |  | 0 | 0 | 0 | n64100.xlsx | CONyield | CON, LRF, UHPF | CON
44 | N6493 | DOLOMATIC LIME (SULPHUR FREE) | -22796.5 | 22796.5 |  | 0 | KG | 0 |  | LM,TP304N1 | 7559970.31 | 50.205 |  |  |  | 0 | 0 | 0 | n64100.xlsx | CONyield | CON, LRF, UHPF | CON
45 | N6493 | UNWROUGHT UNALLOYED MANGANESE METAL | -41258.92 | 41258.92 | -240 | 240 | KG | 0.24 | 171912.2 | LM,TP304N1 | 7559970.31 | 50.205 | 0 |  |  | 0 | 0 | 0 | n64100.xlsx | LRFnoyield | CON, LRF, UHPF | LRF
46 | N6493 | FERRO SILICON | -12819.17 | 12819.17 | -130 | 130 | KG | 0.13 | 98609 | LM,TP304N1 | 7559970.31 | 50.205 | 0 |  |  | 0 | 0 | 0 | n64100.xlsx | LRFnoyield | CON, LRF, UHPF | LRF
47 | N6493 | NICKEL BRIQUETTES | -141653.62 | 141653.62 | -110 | 110 | KG | 0.11 | 1287760.2 | LM,TP304N1 | 7559970.31 | 50.205 | 0 |  |  | 0 | 0 | 0 | n64100.xlsx | LRFnoyield | CON, LRF, UHPF | LRF
48 | N6493 | FLOURSPAR POWDER | -5695.85 | 5695.85 | -100 | 100 | KG | 0.1 | 56958.5 | LM,TP304N1 | 7559970.31 | 50.205 | 0 |  |  | 0 | 0 | 0 | n64100.xlsx | LRFnoyield | CON, LRF, UHPF | LRF
49 | N6493 | QUICK LIME | -1931.48 | 1931.48 | -200 | 200 | KG | 0.2 | 9657.4 | LM,TP304N1 | 7559970.31 | 50.205 | 0 |  |  | 0 | 0 | 0 | n64100.xlsx | LRFnoyield | CON, LRF, UHPF | LRF
50 | N6493 | DOLOMATIC LIME (SULPHUR FREE) | -1310.8 | 1310.8 | -115 | 115 | KG | 0.115 | 11398.26 | LM,TP304N1 | 7559970.31 | 50.205 | 0 |  |  | 0 | 0 | 0 | n64100.xlsx | LRFnoyield | CON, LRF, UHPF | LRF
51 | N6493 | DOLOMATIC LIME (SULPHUR FREE) | -968.85 | 968.85 | -85 | 85 | KG | 0.085 | 11398.24 | LM,TP304N1 | 7559970.31 | 50.205 | 0 |  |  | 0 | 0 | 0 | n64100.xlsx | LRFnoyield | CON, LRF, UHPF | LRF
52 | N6493 | FERRO SILICON | -4930.45 | 4930.45 | -50 | 50 | KG | 0.05 | 98609 | LM,TP304N1 | 7559970.31 | 50.205 | 0 |  |  | 0 | 0 | 0 | n64100.xlsx | LRFnoyield | CON, LRF, UHPF | LRF
53 | N6493 | FLOURSPAR POWDER | -2278.34 | 210569.14 | -40 |  | KG | 1.03 | 204436.1 | LM,TP304N1 | 7559970.31 | 50.205 | 0 |  |  | 0 | 0 | 0 | n64100.xlsx | LRFnoyield | CON, LRF, UHPF | LRF
54 | N6493 | QUICK LIME | -2897.21 | 2897.21 | -300 | 300 | KG | 0.3 | 9657.367 | LM,TP304N1 | 7559970.31 | 50.205 | 0 |  |  | 0 | 0 | 0 | n64100.xlsx | LRFnoyield | CON, LRF, UHPF | LRF
55 | N6493 | FERRO SILICON | -7888.72 | 7888.72 | -80 | 80 | KG | 0.08 | 98609 | LM,TP304N1 | 7559970.31 | 50.205 | 0 |  |  | 0 | 0 | 0 | n64100.xlsx | LRFnoyield | CON, LRF, UHPF | LRF
56 | N6493 | FERRO CALCIUM CORED WIRE 13 MM DIA | -5097.54 | 5097.54 | -30 | 30 | KG | 0.03 | 169918 | LM,TP304N1 | 7559970.31 | 50.205 | 0 |  |  | 0 | 0 | 0 | n64100.xlsx | LRFnoyield | CON, LRF, UHPF | LRF
57 | N6493 | UNWROUGHT UNALLOYED MANGANESE METAL | -41258.92 | 41258.92 | -240 | 240 | KG | 0.24 | 171912.2 | LM,TP304N1 | 7559970.31 | 50.205 | 97.03324 |  |  | 0 | 0 | 0 | n64100.xlsx | LRFyield | CON, LRF, UHPF | LRF
58 | N6493 | FERRO SILICON | -12819.17 | 12819.17 | -130 | 130 | KG | 0.13 | 98609 | LM,TP304N1 | 7559970.31 | 50.205 |  |  |  | 0 | 0 | 0 | n64100.xlsx | LRFyield | CON, LRF, UHPF | LRF
59 | N6493 | NICKEL BRIQUETTES | -141653.62 | 141653.62 | -110 | 110 | KG | 0.11 | 1287760.2 | LM,TP304N1 | 7559970.31 | 50.205 |  |  |  | 0 | 0 | 0 | n64100.xlsx | LRFyield | CON, LRF, UHPF | LRF
60 | N6493 | FLOURSPAR POWDER | -5695.85 | 5695.85 |  | 0 | KG | 0 |  | LM,TP304N1 | 7559970.31 | 50.205 |  |  |  | 0 | 0 | 0 | n64100.xlsx | LRFyield | CON, LRF, UHPF | LRF
61 | N6493 | QUICK LIME | -1931.48 | 1931.48 |  | 0 | KG | 0 |  | LM,TP304N1 | 7559970.31 | 50.205 |  |  |  | 0 | 0 | 0 | n64100.xlsx | LRFyield | CON, LRF, UHPF | LRF
62 | N6493 | DOLOMATIC LIME (SULPHUR FREE) | -1310.8 | 1310.8 |  | 0 | KG | 0 |  | LM,TP304N1 | 7559970.31 | 50.205 |  |  |  | 0 | 0 | 0 | n64100.xlsx | LRFyield | CON, LRF, UHPF | LRF
63 | N6493 | DOLOMATIC LIME (SULPHUR FREE) | -968.85 | 968.85 |  | 0 | KG | 0 |  | LM,TP304N1 | 7559970.31 | 50.205 |  |  |  | 0 | 0 | 0 | n64100.xlsx | LRFyield | CON, LRF, UHPF | LRF
64 | N6493 | FERRO SILICON | -4930.45 | 4930.45 | -50 | 50 | KG | 0.05 | 98609 | LM,TP304N1 | 7559970.31 | 50.205 |  |  |  | 0 | 0 | 0 | n64100.xlsx | LRFyield | CON, LRF, UHPF | LRF
65 | N6493 | FLOURSPAR POWDER | -2278.34 | 210569.14 |  | 0 | KG | 0 |  | LM,TP304N1 | 7559970.31 | 50.205 |  |  |  | 0 | 0 | 0 | n64100.xlsx | LRFyield | CON, LRF, UHPF | LRF
66 | N6493 | QUICK LIME | -2897.21 | 2897.21 |  | 0 | KG | 0 |  | LM,TP304N1 | 7559970.31 | 50.205 |  |  |  | 0 | 0 | 0 | n64100.xlsx | LRFyield | CON, LRF, UHPF | LRF
67 | N6493 | FERRO SILICON | -7888.72 | 7888.72 | -80 | 80 | KG | 0.08 | 98609 | LM,TP304N1 | 7559970.31 | 50.205 |  |  |  | 0 | 0 | 0 | n64100.xlsx | LRFyield | CON, LRF, UHPF | LRF
68 | N6493 | FERRO CALCIUM CORED WIRE 13 MM DIA | -5097.54 | 5097.54 | -30 | 30 | KG | 0.03 | 169918 | LM,TP304N1 | 7559970.31 | 50.205 |  |  |  | 0 | 0 | 0 | n64100.xlsx | LRFyield | CON, LRF, UHPF | LRF
69 | n64100 |  | 0 | 0 | 0 | 0 |  |  | 0 |  | 0 | 0 | 0 | 50.205 | 48.095 | 97.03324 | 92.95516 | 95.79723 | n64100.xlsx | finalyields | CON, LRF, UHPF
70 | N6491 | FERRO SILICON | -177496.26 | 177496.26 | -1800 | 1800 | KG | 1.8 | 98609.03 | LM,309SIRCUMO | 11341669.94 | 48.621 | 96.88546 |  |  | 0 | 0 | 0 | n6491.xlsx | CONyield | CON, LRF, UHPF | CON
71 | N6491 | M S CHILLER SCRAP | -126415.93 | 126415.93 | -3000 | 3000 | KG | 3 | 42138.64 | LM,309SIRCUMO | 11341669.94 | 48.621 |  |  |  | 0 | 0 | 0 | n6491.xlsx | CONyield | CON, LRF, UHPF | CON
72 | N6491 | FERRO CHROME HIGH CARBON LUMPS 10-70 MM | -128345.62 | 128345.62 | -1175 | 1175 | KG | 1.175 | 109230.3 | LM,309SIRCUMO | 11341669.94 | 48.621 |  |  |  | 0 | 0 | 0 | n6491.xlsx | CONyield | CON, LRF, UHPF | CON
73 | N6491 | FERRO CHROME HIGH CARBON LUMPS 10-70 MM | -46422.88 | 46422.88 | -425 | 425 | KG | 0.425 | 109230.3 | LM,309SIRCUMO | 11341669.94 | 48.621 |  |  |  | 0 | 0 | 0 | n6491.xlsx | CONyield | CON, LRF, UHPF | CON
74 | N6491 | FERRO NICKEL (Ni - 40.1 to 41%) | -426002.29 | 426002.29 | -800 | 800 | KG | 0.8 | 532502.8625 | LM,309SIRCUMO | 11341669.94 | 48.621 |  |  |  | 0 | 0 | 0 | n6491.xlsx | CONyield | CON, LRF, UHPF | CON
75 | N6491 | NICKEL BRIQUETTES | -128776.02 | 128776.02 | -100 | 100 | KG | 0.1 | 1287760.2 | LM,309SIRCUMO | 11341669.94 | 48.621 |  |  |  | 0 | 0 | 0 | n6491.xlsx | CONyield | CON, LRF, UHPF | CON
76 | N6491 | QUICK LIME | -16900.41 | 16900.41 |  | 0 | KG | 0 |  | LM,309SIRCUMO | 11341669.94 | 48.621 |  |  |  | 0 | 0 | 0 | n6491.xlsx | CONyield | CON, LRF, UHPF | CON
77 | N6491 | DOLOMATIC LIME (SULPHUR FREE) | -22796.5 | 22796.5 |  | 0 | KG | 0 |  | LM,309SIRCUMO | 11341669.94 | 48.621 |  |  |  | 0 | 0 | 0 | n6491.xlsx | CONyield | CON, LRF, UHPF | CON
78 | N6491 | STAINLESS STEEL MELTING SCRAP 304 | -937142.1 | 937142.1 | -8.25 | 8.25 | MT | 8.25 | 113593 | LM,300 SPECIAL SERIES | 3423361.58 | 41.364 | 0 |  |  | 0 | 0 | 0 | n6491.xlsx | UHPFnoyield | CON, LRF, UHPF | UHPF
79 | N6491 | STAINLESS STEEL MELTING SCRAP (NI35%,CR | -2375660 | 2375660 | -4.97 | 4.97 | MT | 4.97 | 478000 | LM,300 SPECIAL SERIES | 3423361.58 | 41.364 | 0 |  |  | 0 | 0 | 0 | n6491.xlsx | UHPFnoyield | CON, LRF, UHPF | UHPF
80 | N6491 | STAINLESS STEEL MELTING SCRAP 304 | -395303.58 | 395303.58 | -3.48 | 3.48 | MT | 3.48 | 113593 | LM,300 SPECIAL SERIES | 3423361.58 | 41.364 | 0 |  |  | 0 | 0 | 0 | n6491.xlsx | UHPFnoyield | CON, LRF, UHPF | UHPF
81 | N6491 | FERRO CHROME HIGH CARBON LUMPS | -612739.39 | 612739.39 | -5.62 | 5.62 | MT | 5.62 | 109028.4 | LM,300 SPECIAL SERIES | 3423361.58 | 41.364 | 0 |  |  | 0 | 0 | 0 | n6491.xlsx | UHPFnoyield | CON, LRF, UHPF | UHPF
82 | N6491 | MS MELTING SCRAP CUTEND/CUTCOIL/TURNING | -136000 | 136000 | -4 | 4 | MT | 4 | 34000 | LM,300 SPECIAL SERIES | 3423361.58 | 41.364 | 0 |  |  | 0 | 0 | 0 | n6491.xlsx | UHPFnoyield | CON, LRF, UHPF | UHPF
83 | N6491 | STAINLESS STEEL MELTING SCRAP (NI35%,CR | -1481800 | 1481800 | -3.1 | 3.1 | MT | 3.1 | 478000 | LM,300 SPECIAL SERIES | 3423361.58 | 41.364 | 0 |  |  | 0 | 0 | 0 | n6491.xlsx | UHPFnoyield | CON, LRF, UHPF | UHPF
84 | N6491 | FERRO NICKEL 14.1% to 15% (LOCAL) | -835903.39 | 835903.39 | -5.02 | 5.02 | MT | 5.02 | 166514.6 | LM,300 SPECIAL SERIES | 3423361.58 | 41.364 | 0 |  |  | 0 | 0 | 0 | n6491.xlsx | UHPFnoyield | CON, LRF, UHPF | UHPF
85 | N6491 | ANTHRESITE COKE FINES, SIZE: 0.5 MM TO 6 | -5760 | 5760 | -0.4 | 0.4 | MT | 0.4 | 14400 | LM,300 SPECIAL SERIES | 3423361.58 | 41.364 | 0 |  |  | 0 | 0 | 0 | n6491.xlsx | UHPFnoyield | CON, LRF, UHPF | UHPF
86 | N6491 | QUICK LIME | -500 | 500 | -1 | 1 | MT | 1 | 500 | LM,300 SPECIAL SERIES | 3423361.58 | 41.364 | 0 |  |  | 0 | 0 | 0 | n6491.xlsx | UHPFnoyield | CON, LRF, UHPF | UHPF
87 | N6491 | DOLOMATIC LIME (SULPHUR FREE) | -6838.95 | 6838.95 | -0.6 | 0.6 | MT | 0.6 | 11398.25 | LM,300 SPECIAL SERIES | 3423361.58 | 41.364 | 0 |  |  | 0 | 0 | 0 | n6491.xlsx | UHPFnoyield | CON, LRF, UHPF | UHPF
88 | N6491 | STAINLESS STEEL MELTING SCRAP 304 | -504352.84 | 504352.84 | -4.44 | 4.44 | MT | 4.44 | 113593 | LM,300 SPECIAL SERIES | 3423361.58 | 41.364 | 0 |  |  | 0 | 0 | 0 | n6491.xlsx | UHPFnoyield | CON, LRF, UHPF | UHPF
89 | N6491 | STAINLESS STEEL MELTING SCRAP 304 | -10904.93 | 10904.93 | -0.096 | 0.096 | MT | 0.096 | 113593 | LM,300 SPECIAL SERIES | 3423361.58 | 41.364 | 0 |  |  | 0 | 0 | 0 | n6491.xlsx | UHPFnoyield | CON, LRF, UHPF | UHPF
90 | N6491 | STAINLESS STEEL MELTING SCRAP 304 | -220824.76 | 220824.76 | -1.944 | 1.944 | MT | 1.944 | 113593 | LM,300 SPECIAL SERIES | 3423361.58 | 41.364 | 0 |  |  | 0 | 0 | 0 | n6491.xlsx | UHPFnoyield | CON, LRF, UHPF | UHPF
91 | N6491 | STAINLESS STEEL MELTING SCRAP 304 | -320332.21 | 320332.21 | -2.82 | 2.82 | MT | 2.82 | 113593 | LM,300 SPECIAL SERIES | 3423361.58 | 41.364 | 0 |  |  | 0 | 0 | 0 | n6491.xlsx | UHPFnoyield | CON, LRF, UHPF | UHPF
92 | N6491 | FERRO SILICON | -11833.08 | 11833.08 | -120 | 120 | KG | 0.12 | 98609 | LM,300 SPECIAL SERIES | 3423361.58 | 41.364 | 0 |  |  | 0 | 0 | 0 | n6491.xlsx | UHPFnoyield | CON, LRF, UHPF | UHPF
93 | N6491 | ALUMINIUM SHOTS | -7106.5 | 7106.5 | -30 | 30 | KG | 0.03 | 236883.3 | LM,300 SPECIAL SERIES | 3423361.58 | 41.364 | 0 |  |  | 0 | 0 | 0 | n6491.xlsx | UHPFnoyield | CON, LRF, UHPF | UHPF
94 | N6491 | ANTHRESITE COKE FINES, SIZE: 0.5 MM TO 6 | -2880 | 2880 | -200 | 200 | KG | 0.2 | 14400 | LM,300 SPECIAL SERIES | 3423361.58 | 41.364 | 0 |  |  | 0 | 0 | 0 | n6491.xlsx | UHPFnoyield | CON, LRF, UHPF | UHPF
95 | N6491 | FERRO SILICON | -177496.26 | 177496.26 | -1800 | 1800 | KG | 1.8 | 98609.03 | LM,309SIRCUMO | 11341669.94 | 48.621 | 0 |  |  | 0 | 0 | 0 | n6491.xlsx | CONnoyield | CON, LRF, UHPF | CON
96 | N6491 | M S CHILLER SCRAP | -126415.93 | 126415.93 | -3000 | 3000 | KG | 3 | 42138.64 | LM,309SIRCUMO | 11341669.94 | 48.621 | 0 |  |  | 0 | 0 | 0 | n6491.xlsx | CONnoyield | CON, LRF, UHPF | CON
97 | N6491 | FERRO CHROME HIGH CARBON LUMPS 10-70 MM | -128345.62 | 128345.62 | -1175 | 1175 | KG | 1.175 | 109230.3 | LM,309SIRCUMO | 11341669.94 | 48.621 | 0 |  |  | 0 | 0 | 0 | n6491.xlsx | CONnoyield | CON, LRF, UHPF | CON
98 | N6491 | FERRO CHROME HIGH CARBON LUMPS 10-70 MM | -46422.88 | 46422.88 | -425 | 425 | KG | 0.425 | 109230.3 | LM,309SIRCUMO | 11341669.94 | 48.621 | 0 |  |  | 0 | 0 | 0 | n6491.xlsx | CONnoyield | CON, LRF, UHPF | CON
99 | N6491 | FERRO NICKEL (Ni - 40.1 to 41%) | -426002.29 | 426002.29 | -800 | 800 | KG | 0.8 | 532502.8625 | LM,309SIRCUMO | 11341669.94 | 48.621 | 0 |  |  | 0 | 0 | 0 | n6491.xlsx | CONnoyield | CON, LRF, UHPF | CON
100 | N6491 | NICKEL BRIQUETTES | -128776.02 | 128776.02 | -100 | 100 | KG | 0.1 | 1287760.2 | LM,309SIRCUMO | 11341669.94 | 48.621 | 0 |  |  | 0 | 0 | 0 | n6491.xlsx | CONnoyield | CON, LRF, UHPF | CON
101 | N6491 | QUICK LIME | -16900.41 | 16900.41 | -1750 | 1750 | KG | 1.75 | 9657.377 | LM,309SIRCUMO | 11341669.94 | 48.621 | 0 |  |  | 0 | 0 | 0 | n6491.xlsx | CONnoyield | CON, LRF, UHPF | CON
102 | N6491 | DOLOMATIC LIME (SULPHUR FREE) | -22796.5 | 22796.5 | -2000 | 2000 | KG | 2 | 11398.25 | LM,309SIRCUMO | 11341669.94 | 48.621 | 0 |  |  | 0 | 0 | 0 | n6491.xlsx | CONnoyield | CON, LRF, UHPF | CON
103 | N6491 | UNWROUGHT UNALLOYED MANGANESE METAL | -27505.95 | 27505.95 | -160 | 160 | KG | 0.16 | 171912.1875 | LM,309SIRCUMO | 11341669.94 | 48.621 | 0 |  |  | 0 | 0 | 0 | n6491.xlsx | LRFnoyield | CON, LRF, UHPF | LRF
104 | N6491 | FERRO SILICON | -9860.9 | 9860.9 | -100 | 100 | KG | 0.1 | 98609 | LM,309SIRCUMO | 11341669.94 | 48.621 | 0 |  |  | 0 | 0 | 0 | n6491.xlsx | LRFnoyield | CON, LRF, UHPF | LRF
105 | N6491 | FLOURSPAR POWDER | -11391.7 | 11391.7 | -200 | 200 | KG | 0.2 | 56958.5 | LM,309SIRCUMO | 11341669.94 | 48.621 | 0 |  |  | 0 | 0 | 0 | n6491.xlsx | LRFnoyield | CON, LRF, UHPF | LRF
106 | N6491 | QUICK LIME | -3862.95 | 3862.95 | -400 | 400 | KG | 0.4 | 9657.375 | LM,309SIRCUMO | 11341669.94 | 48.621 | 0 |  |  | 0 | 0 | 0 | n6491.xlsx | LRFnoyield | CON, LRF, UHPF | LRF
107 | N6491 | DOLOMATIC LIME (SULPHUR FREE) | -2279.65 | 2279.65 | -200 | 200 | KG | 0.2 | 11398.25 | LM,309SIRCUMO | 11341669.94 | 48.621 | 0 |  |  | 0 | 0 | 0 | n6491.xlsx | LRFnoyield | CON, LRF, UHPF | LRF
108 | N6491 | FERRO SILICON | -78887.23 | 78887.23 | -800 | 800 | KG | 0.8 | 98609.0375 | LM,309SIRCUMO | 11341669.94 | 48.621 | 0 |  |  | 0 | 0 | 0 | n6491.xlsx | LRFnoyield | CON, LRF, UHPF | LRF
109 | N6491 | FLOURSPAR POWDER | -2847.93 | 2847.93 | -50 | 50 | KG | 0.05 | 56958.6 | LM,309SIRCUMO | 11341669.94 | 48.621 | 0 |  |  | 0 | 0 | 0 | n6491.xlsx | LRFnoyield | CON, LRF, UHPF | LRF
110 | N6491 | QUICK LIME | -965.74 | 965.74 | -100 | 100 | KG | 0.1 | 9657.4 | LM,309SIRCUMO | 11341669.94 | 48.621 | 0 |  |  | 0 | 0 | 0 | n6491.xlsx | LRFnoyield | CON, LRF, UHPF | LRF
111 | N6491 | FERRO CHROME LOW CARBON | -9955.78 | 137602.05 | -44 |  | KG | 2.01 | 68458.73 | LM,309SIRCUMO | 11341669.94 | 48.621 | 0 |  |  | 0 | 0 | 0 | n6491.xlsx | LRFnoyield | CON, LRF, UHPF | LRF
112 | N6491 | FERRO CHROME LOW CARBON | -23984.39 | 23984.39 | -106 | 106 | KG | 0.106 | 226267.8 | LM,309SIRCUMO | 11341669.94 | 48.621 | 0 |  |  | 0 | 0 | 0 | n6491.xlsx | LRFnoyield | CON, LRF, UHPF | LRF
113 | N6491 | FERRO SILICON | -5916.54 | 5916.54 | -60 | 60 | KG | 0.06 | 98609 | LM,309SIRCUMO | 11341669.94 | 48.621 | 0 |  |  | 0 | 0 | 0 | n6491.xlsx | LRFnoyield | CON, LRF, UHPF | LRF
114 | N6491 | UNWROUGHT UNALLOYED MANGANESE METAL | -27505.95 | 27505.95 | -160 | 160 | KG | 0.16 | 171912.1875 | LM,309SIRCUMO | 11341669.94 | 48.621 | 96.88546 |  |  | 0 | 0 | 0 | n6491.xlsx | LRFyield | CON, LRF, UHPF | LRF
115 | N6491 | FERRO SILICON | -9860.9 | 9860.9 | -100 | 100 | KG | 0.1 | 98609 | LM,309SIRCUMO | 11341669.94 | 48.621 |  |  |  | 0 | 0 | 0 | n6491.xlsx | LRFyield | CON, LRF, UHPF | LRF
116 | N6491 | FLOURSPAR POWDER | -11391.7 | 11391.7 | -200 | 200 | KG | 0.2 | 56958.5 | LM,309SIRCUMO | 11341669.94 | 48.621 |  |  |  | 0 | 0 | 0 | n6491.xlsx | LRFyield | CON, LRF, UHPF | LRF
117 | N6491 | QUICK LIME | -3862.95 | 3862.95 |  | 0 | KG | 0 |  | LM,309SIRCUMO | 11341669.94 | 48.621 |  |  |  | 0 | 0 | 0 | n6491.xlsx | LRFyield | CON, LRF, UHPF | LRF
118 | N6491 | DOLOMATIC LIME (SULPHUR FREE) | -2279.65 | 2279.65 |  | 0 | KG | 0 |  | LM,309SIRCUMO | 11341669.94 | 48.621 |  |  |  | 0 | 0 | 0 | n6491.xlsx | LRFyield | CON, LRF, UHPF | LRF
119 | N6491 | FERRO SILICON | -78887.23 | 78887.23 | -800 | 800 | KG | 0.8 | 98609.0375 | LM,309SIRCUMO | 11341669.94 | 48.621 |  |  |  | 0 | 0 | 0 | n6491.xlsx | LRFyield | CON, LRF, UHPF | LRF
120 | N6491 | FLOURSPAR POWDER | -2847.93 | 2847.93 | -50 | 50 | KG | 0.05 | 56958.6 | LM,309SIRCUMO | 11341669.94 | 48.621 |  |  |  | 0 | 0 | 0 | n6491.xlsx | LRFyield | CON, LRF, UHPF | LRF
121 | N6491 | QUICK LIME | -965.74 | 965.74 |  | 0 | KG | 0 |  | LM,309SIRCUMO | 11341669.94 | 48.621 |  |  |  | 0 | 0 | 0 | n6491.xlsx | LRFyield | CON, LRF, UHPF | LRF
122 | N6491 | FERRO CHROME LOW CARBON | -9955.78 | 137602.05 | -44 | 44 | KG | 0.044 | 3127319.3 | LM,309SIRCUMO | 11341669.94 | 48.621 |  |  |  | 0 | 0 | 0 | n6491.xlsx | LRFyield | CON, LRF, UHPF | LRF
123 | N6491 | FERRO CHROME LOW CARBON | -23984.39 | 23984.39 | -106 | 106 | KG | 0.106 | 226267.8 | LM,309SIRCUMO | 11341669.94 | 48.621 |  |  |  | 0 | 0 | 0 | n6491.xlsx | LRFyield | CON, LRF, UHPF | LRF
124 | N6491 | FERRO SILICON | -5916.54 | 5916.54 | -60 | 60 | KG | 0.06 | 98609 | LM,309SIRCUMO | 11341669.94 | 48.621 |  |  |  | 0 | 0 | 0 | n6491.xlsx | LRFyield | CON, LRF, UHPF | LRF
125 | n6491 |  | 0 | 0 | 0 | 0 |  |  | 0 |  | 0 | 0 | 0 | 48.621 | 38.481 | 96.88546 | 76.67982 | 79.14481 | n6491.xlsx | finalyields | CON, LRF, UHPF
126 | N6491 | STAINLESS STEEL MELTING SCRAP 304 | -937142.1 | 937142.1 | -8.25 | 8.25 | MT | 8.25 | 113593 | LM,300 SPECIAL SERIES | 3423361.58 | 41.364 | 94.2447 |  |  | 0 | 0 | 0 | n6491.xlsx | UHPFyield | CON, LRF, UHPF | UHPF
127 | N6491 | STAINLESS STEEL MELTING SCRAP (NI35%,CR | -2375660 | 2375660 | -4.97 | 4.97 | MT | 4.97 | 478000 | LM,300 SPECIAL SERIES | 3423361.58 | 41.364 | 94.2447 |  |  | 0 | 0 | 0 | n6491.xlsx | UHPFyield | CON, LRF, UHPF | UHPF
128 | N6491 | STAINLESS STEEL MELTING SCRAP 304 | -395303.58 | 395303.58 | -3.48 | 3.48 | MT | 3.48 | 113593 | LM,300 SPECIAL SERIES | 3423361.58 | 41.364 | 94.2447 |  |  | 0 | 0 | 0 | n6491.xlsx | UHPFyield | CON, LRF, UHPF | UHPF
129 | N6491 | FERRO CHROME HIGH CARBON LUMPS | -612739.39 | 612739.39 | -5.62 | 5.62 | MT | 5.62 | 109028.4 | LM,300 SPECIAL SERIES | 3423361.58 | 41.364 | 94.2447 |  |  | 0 | 0 | 0 | n6491.xlsx | UHPFyield | CON, LRF, UHPF | UHPF
130 | N6491 | MS MELTING SCRAP CUTEND/CUTCOIL/TURNING | -136000 | 136000 | -4 | 4 | MT | 4 | 34000 | LM,300 SPECIAL SERIES | 3423361.58 | 41.364 | 94.2447 |  |  | 0 | 0 | 0 | n6491.xlsx | UHPFyield | CON, LRF, UHPF | UHPF
131 | N6491 | STAINLESS STEEL MELTING SCRAP (NI35%,CR | -1481800 | 1481800 | -3.1 | 3.1 | MT | 3.1 | 478000 | LM,300 SPECIAL SERIES | 3423361.58 | 41.364 | 94.2447 |  |  | 0 | 0 | 0 | n6491.xlsx | UHPFyield | CON, LRF, UHPF | UHPF
132 | N6491 | FERRO NICKEL 14.1% to 15% (LOCAL) | -835903.39 | 835903.39 | -5.02 | 5.02 | MT | 5.02 | 166514.6 | LM,300 SPECIAL SERIES | 3423361.58 | 41.364 | 94.2447 |  |  | 0 | 0 | 0 | n6491.xlsx | UHPFyield | CON, LRF, UHPF | UHPF
133 | N6491 | ANTHRESITE COKE FINES, SIZE: 0.5 MM TO 6 | -5760 | 5760 |  | 0 | MT | 0 |  | LM,300 SPECIAL SERIES | 3423361.58 | 41.364 | 94.2447 |  |  | 0 | 0 | 0 | n6491.xlsx | UHPFyield | CON, LRF, UHPF | UHPF
134 | N6491 | QUICK LIME | -9657.37 | 9657.37 |  | 0 | MT | 0 |  | LM,300 SPECIAL SERIES | 3423361.58 | 41.364 | 94.2447 |  |  | 0 | 0 | 0 | n6491.xlsx | UHPFyield | CON, LRF, UHPF | UHPF
135 | N6491 | DOLOMATIC LIME (SULPHUR FREE) | -6838.95 | 6838.95 |  | 0 | MT | 0 |  | LM,300 SPECIAL SERIES | 3423361.58 | 41.364 | 94.2447 |  |  | 0 | 0 | 0 | n6491.xlsx | UHPFyield | CON, LRF, UHPF | UHPF
136 | N6491 | STAINLESS STEEL MELTING SCRAP 304 | -504352.84 | 504352.84 | -4.44 | 4.44 | MT | 4.44 | 113593 | LM,300 SPECIAL SERIES | 3423361.58 | 41.364 | 94.2447 |  |  | 0 | 0 | 0 | n6491.xlsx | UHPFyield | CON, LRF, UHPF | UHPF
137 | N6491 | STAINLESS STEEL MELTING SCRAP 304 | -10904.93 | 10904.93 | -0.096 | 0.096 | MT | 0.096 | 113593 | LM,300 SPECIAL SERIES | 3423361.58 | 41.364 | 94.2447 |  |  | 0 | 0 | 0 | n6491.xlsx | UHPFyield | CON, LRF, UHPF | UHPF
138 | N6491 | STAINLESS STEEL MELTING SCRAP 304 | -220824.76 | 220824.76 | -1.944 | 1.944 | MT | 1.944 | 113593 | LM,300 SPECIAL SERIES | 3423361.58 | 41.364 | 94.2447 |  |  | 0 | 0 | 0 | n6491.xlsx | UHPFyield | CON, LRF, UHPF | UHPF
139 | N6491 | STAINLESS STEEL MELTING SCRAP 304 | -320332.21 | 320332.21 | -2.82 | 2.82 | MT | 2.82 | 113593 | LM,300 SPECIAL SERIES | 3423361.58 | 41.364 | 94.2447 |  |  | 0 | 0 | 0 | n6491.xlsx | UHPFyield | CON, LRF, UHPF | UHPF
140 | N6491 | FERRO SILICON | -11833.08 | 11833.08 | -120 | 120 | KG | 0.12 | 98609 | LM,300 SPECIAL SERIES | 3423361.58 | 41.364 | 94.2447 |  |  | 0 | 0 | 0 | n6491.xlsx | UHPFyield | CON, LRF, UHPF | UHPF
141 | N6491 | ALUMINIUM SHOTS | -7106.5 | 7106.5 | -30 | 30 | KG | 0.03 | 236883.3 | LM,300 SPECIAL SERIES | 3423361.58 | 41.364 | 94.2447 |  |  | 0 | 0 | 0 | n6491.xlsx | UHPFyield | CON, LRF, UHPF | UHPF
142 | N6491 | ANTHRESITE COKE FINES, SIZE: 0.5 MM TO 6 | -2880 | 2880 |  | 0 | KG | 0 |  | LM,300 SPECIAL SERIES | 3423361.58 | 41.364 | 94.2447 |  |  | 0 | 0 | 0 | n6491.xlsx | UHPFyield | CON, LRF, UHPF | UHPF
143 | N6492 | STAINLESS STEEL SCRAP - 304 (TURNINGS) | -584217 | 584217 | -5.38 | 5.38 | MT | 5.38 | 108590.5 | LM,304 SERIES | 4891157.92 | 43.456 | 0 |  |  | 0 | 0 | 0 | N6492.xlsx | UHPFnoyield | UHPF, VOD | UHPF
144 | N6492 | STAINLESS STEEL MELTING SCRAP 304 | 170117 | -170117 | -1.5 | 1.5 | MT | 1.5 | -113411.3 | LM,304 SERIES | 4891157.92 | 43.456 | 0 |  |  | 0 | 0 | 0 | N6492.xlsx | UHPFnoyield | UHPF, VOD | UHPF
145 | N6492 | SKULL 300 MIX INTERNAL | -118486.17 | 118486.17 | -1.04 | 1.04 | MT | 1.04 | 113929 | LM,304 SERIES | 4891157.92 | 43.456 | 0 |  |  | 0 | 0 | 0 | N6492.xlsx | UHPFnoyield | UHPF, VOD | UHPF
146 | N6492 | S.S.SHREDDED SCRAP 304 (Cu 0.6%) | -820835.86 | 820835.86 | -7.03 | 7.03 | MT | 7.03 | 116761.9 | LM,304 SERIES | 4891157.92 | 43.456 | 0 |  |  | 0 | 0 | 0 | N6492.xlsx | UHPFnoyield | UHPF, VOD | UHPF
147 | N6492 | SS-GRIND-DUST | -14600 | 14600 | -1.46 | 1.46 | MT | 1.46 | 10000 | LM,304 SERIES | 4891157.92 | 43.456 | 0 |  |  | 0 | 0 | 0 | N6492.xlsx | UHPFnoyield | UHPF, VOD | UHPF
148 | N6492 | STAINLESS STEEL SCRAP - 304 (TURNINGS) | -14659.72 | 14659.72 | -0.135 | 0.135 | MT | 0.135 | 108590.5 | LM,304 SERIES | 4891157.92 | 43.456 | 0 |  |  | 0 | 0 | 0 | N6492.xlsx | UHPFnoyield | UHPF, VOD | UHPF
149 | N6492 | STAINLESS STEEL SCRAP - 304 (TURNINGS) | -116191.86 | 116191.86 | -1.07 | 1.07 | MT | 1.07 | 108590.5 | LM,304 SERIES | 4891157.92 | 43.456 | 0 |  |  | 0 | 0 | 0 | N6492.xlsx | UHPFnoyield | UHPF, VOD | UHPF
150 | N6492 | STAINLESS STEEL SCRAP - 304 (TURNINGS) | -131937.48 | 131937.48 | -1.215 | 1.215 | MT | 1.215 | 108590.5 | LM,304 SERIES | 4891157.92 | 43.456 | 0 |  |  | 0 | 0 | 0 | N6492.xlsx | UHPFnoyield | UHPF, VOD | UHPF
151 | N6492 | STAINLESS STEEL MELTING SCRAP 304 | -569325.35 | 569325.35 | -5.02 | 5.02 | MT | 5.02 | 113411.4 | LM,304 SERIES | 4891157.92 | 43.456 | 0 |  |  | 0 | 0 | 0 | N6492.xlsx | UHPFnoyield | UHPF, VOD | UHPF
152 | N6492 | FERRO CHROME HIGH CARBON LUMPS | -195723.07 | 195723.07 | -1.8 | 1.8 | MT | 1.8 | 108735 | LM,304 SERIES | 4891157.92 | 43.456 | 0 |  |  | 0 | 0 | 0 | N6492.xlsx | UHPFnoyield | UHPF, VOD | UHPF
153 | N6492 | STAINLESS STEEL MELTING SCRAP 304 | -649401.83 | 649401.83 | -5.52 | 5.52 | MT | 5.52 | 117645.3 | LM,304 SERIES | 4891157.92 | 43.456 | 0 |  |  | 0 | 0 | 0 | N6492.xlsx | UHPFnoyield | UHPF, VOD | UHPF
154 | N6492 | FERRO NICKEL 14.1% to 15% (LOCAL) | -166514.62 | 166514.62 | -1 | 1 | MT | 1 | 166514.62 | LM,304 SERIES | 4891157.92 | 43.456 | 0 |  |  | 0 | 0 | 0 | N6492.xlsx | UHPFnoyield | UHPF, VOD | UHPF
155 | N6492 | QUICK LIME | -9657.38 | 9657.38 | -1 | 1 | MT | 1 | 9657.38 | LM,304 SERIES | 4891157.92 | 43.456 | 0 |  |  | 0 | 0 | 0 | N6492.xlsx | UHPFnoyield | UHPF, VOD | UHPF
156 | N6492 | DOLOMATIC LIME (SULPHUR FREE) | -6838.95 | 6838.95 | -0.6 | 0.6 | MT | 0.6 | 11398.25 | LM,304 SERIES | 4891157.92 | 43.456 | 0 |  |  | 0 | 0 | 0 | N6492.xlsx | UHPFnoyield | UHPF, VOD | UHPF
157 | N6492 | STAINLESS STEEL MELTING SCRAP 304 | -732637.79 | 732637.79 | -6.46 | 6.46 | MT | 6.46 | 113411.4 | LM,304 SERIES | 4891157.92 | 43.456 | 0 |  |  | 0 | 0 | 0 | N6492.xlsx | UHPFnoyield | UHPF, VOD | UHPF
158 | N6492 | S.S.SHREDDED SCRAP 304 (Cu 0.6%) | -409834.12 | 409834.12 | -3.51 | 3.51 | MT | 3.51 | 116761.9 | LM,304 SERIES | 4891157.92 | 43.456 | 0 |  |  | 0 | 0 | 0 | N6492.xlsx | UHPFnoyield | UHPF, VOD | UHPF
159 | N6492 | STAINLESS STEEL MELTING SCRAP 304 | -599946.43 | 599946.43 | -5.29 | 5.29 | MT | 5.29 | 113411.4 | LM,304 SERIES | 4891157.92 | 43.456 | 0 |  |  | 0 | 0 | 0 | N6492.xlsx | UHPFnoyield | UHPF, VOD | UHPF
160 | N6492 | FERRO SILICON | -7888.72 | 7888.72 | -80 | 80 | KG | 0.08 | 98609 | LM,304 SERIES | 4891157.92 | 43.456 | 0 |  |  | 0 | 0 | 0 | N6492.xlsx | UHPFnoyield | UHPF, VOD | UHPF
161 | N6492 | FERRO CHROME HIGH CARBON LUMPS 10-70 MM | -54615.16 | 54615.16 | -500 | 500 | KG | 0.5 | 109230.32 | LM,304 SERIES | 4891157.92 | 43.456 | 0 |  |  | 0 | 0 | 0 | N6492.xlsx | UHPFnoyield | UHPF, VOD | UHPF
162 | N6492 | ALUMINIUM SHOTS | -7106.5 | 7106.5 | -30 | 30 | KG | 0.03 | 236883.3 | LM,304 SERIES | 4891157.92 | 43.456 | 0 |  |  | 0 | 0 | 0 | N6492.xlsx | UHPFnoyield | UHPF, VOD | UHPF
163 | N6492 | ANTHRESITE COKE FINES, SIZE: 0.5 MM TO 6 | -2880 | 2880 | -200 | 200 | KG | 0.2 | 14400 | LM,304 SERIES | 4891157.92 | 43.456 | 0 |  |  | 0 | 0 | 0 | N6492.xlsx | UHPFnoyield | UHPF, VOD | UHPF
164 | N6492 | STAINLESS STEEL SCRAP - 304 (TURNINGS) | -584217 | 584217 | -5.38 | 5.38 | MT | 5.38 | 108590.5 | LM,304 SERIES | 4891157.92 | 43.456 | 90.45795 |  |  | 0 | 0 | 0 | N6492.xlsx | UHPFyield | UHPF, VOD | UHPF
165 | N6492 | STAINLESS STEEL MELTING SCRAP 304 | -170117.14 | 170117.14 | -1.5 | 1.5 | MT | 1.5 | 113411.4 | LM,304 SERIES | 4891157.92 | 43.456 | 90.45795 |  |  | 0 | 0 | 0 | N6492.xlsx | UHPFyield | UHPF, VOD | UHPF
166 | N6492 | SKULL 300 MIX INTERNAL | -118486.17 | 118486.17 | -1.04 | 1.04 | MT | 1.04 | 113929 | LM,304 SERIES | 4891157.92 | 43.456 | 90.45795 |  |  | 0 | 0 | 0 | N6492.xlsx | UHPFyield | UHPF, VOD | UHPF
167 | N6492 | S.S.SHREDDED SCRAP 304 (Cu 0.6%) | -820835.86 | 820835.86 | -7.03 | 7.03 | MT | 7.03 | 116761.9 | LM,304 SERIES | 4891157.92 | 43.456 | 90.45795 |  |  | 0 | 0 | 0 | N6492.xlsx | UHPFyield | UHPF, VOD | UHPF
168 | N6492 | SS-GRIND-DUST | -14600 | 14600 | -1.46 | 1.46 | MT | 1.46 | 10000 | LM,304 SERIES | 4891157.92 | 43.456 | 90.45795 |  |  | 0 | 0 | 0 | N6492.xlsx | UHPFyield | UHPF, VOD | UHPF
169 | N6492 | STAINLESS STEEL SCRAP - 304 (TURNINGS) | -14659.72 | 14659.72 | -0.135 | 0.135 | MT | 0.135 | 108590.5 | LM,304 SERIES | 4891157.92 | 43.456 | 90.45795 |  |  | 0 | 0 | 0 | N6492.xlsx | UHPFyield | UHPF, VOD | UHPF
170 | N6492 | STAINLESS STEEL SCRAP - 304 (TURNINGS) | -116191.86 | 116191.86 | -1.07 | 1.07 | MT | 1.07 | 108590.5 | LM,304 SERIES | 4891157.92 | 43.456 | 90.45795 |  |  | 0 | 0 | 0 | N6492.xlsx | UHPFyield | UHPF, VOD | UHPF
171 | N6492 | STAINLESS STEEL SCRAP - 304 (TURNINGS) | -131937.48 | 131937.48 | -1.215 | 1.215 | MT | 1.215 | 108590.5 | LM,304 SERIES | 4891157.92 | 43.456 | 90.45795 |  |  | 0 | 0 | 0 | N6492.xlsx | UHPFyield | UHPF, VOD | UHPF
172 | N6492 | STAINLESS STEEL MELTING SCRAP 304 | -569325.35 | 569325.35 | -5.02 | 5.02 | MT | 5.02 | 113411.4 | LM,304 SERIES | 4891157.92 | 43.456 | 90.45795 |  |  | 0 | 0 | 0 | N6492.xlsx | UHPFyield | UHPF, VOD | UHPF
173 | N6492 | FERRO CHROME HIGH CARBON LUMPS | -195723.07 | 195723.07 | -1.8 | 1.8 | MT | 1.8 | 108735 | LM,304 SERIES | 4891157.92 | 43.456 | 90.45795 |  |  | 0 | 0 | 0 | N6492.xlsx | UHPFyield | UHPF, VOD | UHPF
174 | N6492 | STAINLESS STEEL MELTING SCRAP 304 | -649401.83 | 649401.83 | -5.52 | 5.52 | MT | 5.52 | 117645.3 | LM,304 SERIES | 4891157.92 | 43.456 | 90.45795 |  |  | 0 | 0 | 0 | N6492.xlsx | UHPFyield | UHPF, VOD | UHPF
175 | N6492 | FERRO NICKEL 14.1% to 15% (LOCAL) | -166514.62 | 166514.62 | -1 | 1 | MT | 1 | 166514.62 | LM,304 SERIES | 4891157.92 | 43.456 | 90.45795 |  |  | 0 | 0 | 0 | N6492.xlsx | UHPFyield | UHPF, VOD | UHPF
176 | N6492 | QUICK LIME | -9657.38 | 9657.38 |  | 0 | MT | 0 |  | LM,304 SERIES | 4891157.92 | 43.456 | 90.45795 |  |  | 0 | 0 | 0 | N6492.xlsx | UHPFyield | UHPF, VOD | UHPF
177 | N6492 | DOLOMATIC LIME (SULPHUR FREE) | -6838.95 | 6838.95 |  | 0 | MT | 0 |  | LM,304 SERIES | 4891157.92 | 43.456 | 90.45795 |  |  | 0 | 0 | 0 | N6492.xlsx | UHPFyield | UHPF, VOD | UHPF
178 | N6492 | STAINLESS STEEL MELTING SCRAP 304 | -732637.79 | 732637.79 | -6.46 | 6.46 | MT | 6.46 | 113411.4 | LM,304 SERIES | 4891157.92 | 43.456 | 90.45795 |  |  | 0 | 0 | 0 | N6492.xlsx | UHPFyield | UHPF, VOD | UHPF
179 | N6492 | S.S.SHREDDED SCRAP 304 (Cu 0.6%) | -409834.12 | 409834.12 | -3.51 | 3.51 | MT | 3.51 | 116761.9 | LM,304 SERIES | 4891157.92 | 43.456 | 90.45795 |  |  | 0 | 0 | 0 | N6492.xlsx | UHPFyield | UHPF, VOD | UHPF
180 | N6492 | STAINLESS STEEL MELTING SCRAP 304 | -599946.43 | 599946.43 | -5.29 | 5.29 | MT | 5.29 | 113411.4 | LM,304 SERIES | 4891157.92 | 43.456 | 90.45795 |  |  | 0 | 0 | 0 | N6492.xlsx | UHPFyield | UHPF, VOD | UHPF
181 | N6492 | FERRO SILICON | -7888.72 | 7888.72 | -80 | 80 | KG | 0.08 | 98609 | LM,304 SERIES | 4891157.92 | 43.456 | 90.45795 |  |  | 0 | 0 | 0 | N6492.xlsx | UHPFyield | UHPF, VOD | UHPF
182 | N6492 | FERRO CHROME HIGH CARBON LUMPS 10-70 MM | -54615.16 | 54615.16 | -500 | 500 | KG | 0.5 | 109230.32 | LM,304 SERIES | 4891157.92 | 43.456 | 90.45795 |  |  | 0 | 0 | 0 | N6492.xlsx | UHPFyield | UHPF, VOD | UHPF
183 | N6492 | ALUMINIUM SHOTS | -7106.5 | 7106.5 | -30 | 30 | KG | 0.03 | 236883.3 | LM,304 SERIES | 4891157.92 | 43.456 | 90.45795 |  |  | 0 | 0 | 0 | N6492.xlsx | UHPFyield | UHPF, VOD | UHPF
184 | N6492 | ANTHRESITE COKE FINES, SIZE: 0.5 MM TO 6 | -2880 | 2880 |  | 0 | KG | 0 |  | LM,304 SERIES | 4891157.92 | 43.456 | 90.45795 |  |  | 0 | 0 | 0 | N6492.xlsx | UHPFyield | UHPF, VOD | UHPF
185 | N6492 | ALUMINIUM INGOT-PRIMARY. | -11424.42 | 11424.42 | -45 | 45 | KG | 0.045 | 253876 | LM,TP304N1 | 6757970.48 | 44.879 | 0 |  |  | 0 | 0 | 0 | N6492.xlsx | VODnoyield | UHPF, VOD | VOD
186 | N6492 | ALUMINIUM INGOT-PRIMARY. | -6093.02 | 6093.02 | -24 | 24 | KG | 0.024 | 253875.8 | LM,TP304N1 | 6757970.48 | 44.879 | 0 |  |  | 0 | 0 | 0 | N6492.xlsx | VODnoyield | UHPF, VOD | VOD
187 | N6492 | FERRO MANGANESE HIGH CARBON | -18680.99 | 18680.99 | -245 | 245 | KG | 0.245 | 76248.94 | LM,TP304N1 | 6757970.48 | 44.879 | 0 |  |  | 0 | 0 | 0 | N6492.xlsx | VODnoyield | UHPF, VOD | VOD
188 | N6492 | FERRO MANGANESE HIGH CARBON | -4193.69 | 4193.69 | -55 | 55 | KG | 0.055 | 76248.91 | LM,TP304N1 | 6757970.48 | 44.879 | 0 |  |  | 0 | 0 | 0 | N6492.xlsx | VODnoyield | UHPF, VOD | VOD
189 | N6492 | FERRO CHROME HIGH CARBON LUMPS 10-70 MM | -38230.61 | 38230.61 | -350 | 350 | KG | 0.35 | 109230.3 | LM,TP304N1 | 6757970.48 | 44.879 | 0 |  |  | 0 | 0 | 0 | N6492.xlsx | VODnoyield | UHPF, VOD | VOD
190 | N6492 | FLOURSPAR POWDER | -5695.85 | 5695.85 | -100 | 100 | KG | 0.1 | 56958.5 | LM,TP304N1 | 6757970.48 | 44.879 | 0 |  |  | 0 | 0 | 0 | N6492.xlsx | VODnoyield | UHPF, VOD | VOD
191 | N6492 | FLOURSPAR POWDER | -11391.7 | 11391.7 | -200 | 200 | KG | 0.2 | 56958.5 | LM,TP304N1 | 6757970.48 | 44.879 | 0 |  |  | 0 | 0 | 0 | N6492.xlsx | VODnoyield | UHPF, VOD | VOD
192 | N6492 | ALUMINIUM SHOTS | -4737.66 | 4737.66 | -20 | 20 | KG | 0.02 | 236883 | LM,TP304N1 | 6757970.48 | 44.879 | 0 |  |  | 0 | 0 | 0 | N6492.xlsx | VODnoyield | UHPF, VOD | VOD
193 | N6492 | QUICK LIME | -1931.47 | 1931.47 | -200 | 200 | KG | 0.2 | 9657.35 | LM,TP304N1 | 6757970.48 | 44.879 | 0 |  |  | 0 | 0 | 0 | N6492.xlsx | VODnoyield | UHPF, VOD | VOD
194 | N6492 | DOLOMATIC LIME (SULPHUR FREE) | -2279.65 | 2279.65 | -200 | 200 | KG | 0.2 | 11398.25 | LM,TP304N1 | 6757970.48 | 44.879 | 0 |  |  | 0 | 0 | 0 | N6492.xlsx | VODnoyield | UHPF, VOD | VOD
195 | N6492 | FERRO SILICON | -57193.24 | 57193.24 | -580 | 580 | KG | 0.58 | 98609.03 | LM,TP304N1 | 6757970.48 | 44.879 | 0 |  |  | 0 | 0 | 0 | N6492.xlsx | VODnoyield | UHPF, VOD | VOD
196 | N6492 | FLOURSPAR POWDER | -17087.56 | 17087.56 | -300 | 300 | KG | 0.3 | 56958.53 | LM,TP304N1 | 6757970.48 | 44.879 | 0 |  |  | 0 | 0 | 0 | N6492.xlsx | VODnoyield | UHPF, VOD | VOD
197 | N6492 | ALUMINIUM SHOTS | -14212.99 | 14212.99 | -60 | 60 | KG | 0.06 | 236883.2 | LM,TP304N1 | 6757970.48 | 44.879 | 0 |  |  | 0 | 0 | 0 | N6492.xlsx | VODnoyield | UHPF, VOD | VOD
198 | N6492 | QUICK LIME | -14273.6 | 14273.6 | -1478 | 1478 | KG | 1.478 | 9657.375 | LM,TP304N1 | 6757970.48 | 44.879 | 0 |  |  | 0 | 0 | 0 | N6492.xlsx | VODnoyield | UHPF, VOD | VOD
199 | N6492 | QUICK LIME | -212.46 | 212.46 | -22 | 22 | KG | 0.022 | 9657.273 | LM,TP304N1 | 6757970.48 | 44.879 | 0 |  |  | 0 | 0 | 0 | N6492.xlsx | VODnoyield | UHPF, VOD | VOD
200 | N6492 | UNWROUGHT UNALLOYED MANGANESE METAL | -20629.46 | 20629.46 | -120 | 120 | KG | 0.12 | 171912.2 | LM,TP304N1 | 6757970.48 | 44.879 | 0 |  |  | 0 | 0 | 0 | N6492.xlsx | VODnoyield | UHPF, VOD | VOD
201 | N6492 | FERRO SILICON | -22680.08 | 22680.08 | -230 | 230 | KG | 0.23 | 98609.04 | LM,TP304N1 | 6757970.48 | 44.879 | 0 |  |  | 0 | 0 | 0 | N6492.xlsx | VODnoyield | UHPF, VOD | VOD
202 | N6492 | NICKEL BRIQUETTES | -206041.63 | 206041.63 | -160 | 160 | KG | 0.16 | 1287760.2 | LM,TP304N1 | 6757970.48 | 44.879 | 0 |  |  | 0 | 0 | 0 | N6492.xlsx | VODnoyield | UHPF, VOD | VOD
203 | N6492 | QUICK LIME | -3862.95 | 3862.95 | -400 | 400 | KG | 0.4 | 9657.375 | LM,TP304N1 | 6757970.48 | 44.879 | 0 |  |  | 0 | 0 | 0 | N6492.xlsx | VODnoyield | UHPF, VOD | VOD
204 | N6492 | UNWROUGHT UNALLOYED MANGANESE METAL | -3438.24 | 3438.24 | -20 | 20 | KG | 0.02 | 171912 | LM,TP304N1 | 6757970.48 | 44.879 | 0 |  |  | 0 | 0 | 0 | N6492.xlsx | VODnoyield | UHPF, VOD | VOD
205 | N6492 | FERRO SILICON | -5916.54 | 5916.54 | -60 | 60 | KG | 0.06 | 98609 | LM,TP304N1 | 6757970.48 | 44.879 | 0 |  |  | 0 | 0 | 0 | N6492.xlsx | VODnoyield | UHPF, VOD | VOD
206 | N6492 | UNWROUGHT UNALLOYED MANGANESE METAL | -3438.24 | 3438.24 | -20 | 20 | KG | 0.02 | 171912 | LM,TP304N1 | 6757970.48 | 44.879 | 0 |  |  | 0 | 0 | 0 | N6492.xlsx | VODnoyield | UHPF, VOD | VOD
207 | N6492 | FERRO SILICON | -3944.36 | 3944.36 | -40 | 40 | KG | 0.04 | 98609 | LM,TP304N1 | 6757970.48 | 44.879 | 0 |  |  | 0 | 0 | 0 | N6492.xlsx | VODnoyield | UHPF, VOD | VOD
208 | N6492 | NICKEL BRIQUETTES | -12877.6 | 12877.6 | -10 | 10 | KG | 0.01 | 1287760 | LM,TP304N1 | 6757970.48 | 44.879 | 0 |  |  | 0 | 0 | 0 | N6492.xlsx | VODnoyield | UHPF, VOD | VOD
209 | N6492 | ALUMINIUM INGOT-PRIMARY. | -11424.42 | 11424.42 | -45 | 45 | KG | 0.045 | 253876 | LM,TP304N1 | 6757970.48 | 44.879 | 98.64601 |  |  | 0 | 0 | 0 | N6492.xlsx | VODyield | UHPF, VOD | VOD
210 | N6492 | ALUMINIUM INGOT-PRIMARY. | -6093.02 | 6093.02 | -24 | 24 | KG | 0.024 | 253875.8 | LM,TP304N1 | 6757970.48 | 44.879 |  |  |  | 0 | 0 | 0 | N6492.xlsx | VODyield | UHPF, VOD | VOD
211 | N6492 | FERRO MANGANESE HIGH CARBON | -18680.99 | 18680.99 | -245 | 245 | KG | 0.245 | 76248.94 | LM,TP304N1 | 6757970.48 | 44.879 |  |  |  | 0 | 0 | 0 | N6492.xlsx | VODyield | UHPF, VOD | VOD
212 | N6492 | FERRO MANGANESE HIGH CARBON | -4193.69 | 4193.69 | -55 | 55 | KG | 0.055 | 76248.91 | LM,TP304N1 | 6757970.48 | 44.879 |  |  |  | 0 | 0 | 0 | N6492.xlsx | VODyield | UHPF, VOD | VOD
213 | N6492 | FERRO CHROME HIGH CARBON LUMPS 10-70 MM | -38230.61 | 38230.61 | -350 | 350 | KG | 0.35 | 109230.3 | LM,TP304N1 | 6757970.48 | 44.879 |  |  |  | 0 | 0 | 0 | N6492.xlsx | VODyield | UHPF, VOD | VOD
214 | N6492 | FLOURSPAR POWDER | -5695.85 | 5695.85 |  | 0 | KG | 0 |  | LM,TP304N1 | 6757970.48 | 44.879 |  |  |  | 0 | 0 | 0 | N6492.xlsx | VODyield | UHPF, VOD | VOD
215 | N6492 | FLOURSPAR POWDER | -11391.7 | 11391.7 |  | 0 | KG | 0 |  | LM,TP304N1 | 6757970.48 | 44.879 |  |  |  | 0 | 0 | 0 | N6492.xlsx | VODyield | UHPF, VOD | VOD
216 | N6492 | ALUMINIUM SHOTS | -4737.66 | 4737.66 | -20 | 20 | KG | 0.02 | 236883 | LM,TP304N1 | 6757970.48 | 44.879 |  |  |  | 0 | 0 | 0 | N6492.xlsx | VODyield | UHPF, VOD | VOD
217 | N6492 | QUICK LIME | -1931.47 | 100447.94 |  | 0 | KG | 0 |  | LM,TP304N1 | 6757970.48 | 44.879 |  |  |  | 0 | 0 | 0 | N6492.xlsx | VODyield | UHPF, VOD | VOD
218 | N6492 | DOLOMATIC LIME (SULPHUR FREE) | -2279.65 | 2279.65 |  | 0 | KG | 0 |  | LM,TP304N1 | 6757970.48 | 44.879 |  |  |  | 0 | 0 | 0 | N6492.xlsx | VODyield | UHPF, VOD | VOD
219 | N6492 | FERRO SILICON | -57193.24 | 57193.24 | -580 | 580 | KG | 0.58 | 98609.03 | LM,TP304N1 | 6757970.48 | 44.879 |  |  |  | 0 | 0 | 0 | N6492.xlsx | VODyield | UHPF, VOD | VOD
220 | N6492 | FLOURSPAR POWDER | -17087.56 | 17087.56 |  | 0 | KG | 0 |  | LM,TP304N1 | 6757970.48 | 44.879 |  |  |  | 0 | 0 | 0 | N6492.xlsx | VODyield | UHPF, VOD | VOD
221 | N6492 | ALUMINIUM SHOTS | -14212.99 | 14212.99 | -60 | 60 | KG | 0.06 | 236883.2 | LM,TP304N1 | 6757970.48 | 44.879 |  |  |  | 0 | 0 | 0 | N6492.xlsx | VODyield | UHPF, VOD | VOD
222 | N6492 | QUICK LIME | -14273.6 | 14273.6 |  | 0 | KG | 0 |  | LM,TP304N1 | 6757970.48 | 44.879 |  |  |  | 0 | 0 | 0 | N6492.xlsx | VODyield | UHPF, VOD | VOD
223 | N6492 | QUICK LIME | -212.46 | 212.46 |  | 0 | KG | 0 |  | LM,TP304N1 | 6757970.48 | 44.879 |  |  |  | 0 | 0 | 0 | N6492.xlsx | VODyield | UHPF, VOD | VOD
224 | N6492 | UNWROUGHT UNALLOYED MANGANESE METAL | -20629.46 | 20629.46 | -120 | 120 | KG | 0.12 | 171912.2 | LM,TP304N1 | 6757970.48 | 44.879 |  |  |  | 0 | 0 | 0 | N6492.xlsx | VODyield | UHPF, VOD | VOD
225 | N6492 | FERRO SILICON | -22680.08 | 22680.08 | -230 | 230 | KG | 0.23 | 98609.04 | LM,TP304N1 | 6757970.48 | 44.879 |  |  |  | 0 | 0 | 0 | N6492.xlsx | VODyield | UHPF, VOD | VOD
226 | N6492 | NICKEL BRIQUETTES | -206041.63 | 206041.63 | -160 | 160 | KG | 0.16 | 1287760.2 | LM,TP304N1 | 6757970.48 | 44.879 |  |  |  | 0 | 0 | 0 | N6492.xlsx | VODyield | UHPF, VOD | VOD
227 | N6492 | QUICK LIME | -3862.95 | 3862.95 |  | 0 | KG | 0 |  | LM,TP304N1 | 6757970.48 | 44.879 |  |  |  | 0 | 0 | 0 | N6492.xlsx | VODyield | UHPF, VOD | VOD
228 | N6492 | UNWROUGHT UNALLOYED MANGANESE METAL | -3438.24 | 3438.24 | -20 | 20 | KG | 0.02 | 171912 | LM,TP304N1 | 6757970.48 | 44.879 |  |  |  | 0 | 0 | 0 | N6492.xlsx | VODyield | UHPF, VOD | VOD
229 | N6492 | FERRO SILICON | -5916.54 | 5916.54 | -60 | 60 | KG | 0.06 | 98609 | LM,TP304N1 | 6757970.48 | 44.879 |  |  |  | 0 | 0 | 0 | N6492.xlsx | VODyield | UHPF, VOD | VOD
230 | N6492 | UNWROUGHT UNALLOYED MANGANESE METAL | -3438.24 | 3438.24 | -20 | 20 | KG | 0.02 | 171912 | LM,TP304N1 | 6757970.48 | 44.879 |  |  |  | 0 | 0 | 0 | N6492.xlsx | VODyield | UHPF, VOD | VOD
231 | N6492 | FERRO SILICON | -3944.36 | 3944.36 | -40 | 40 | KG | 0.04 | 98609 | LM,TP304N1 | 6757970.48 | 44.879 |  |  |  | 0 | 0 | 0 | N6492.xlsx | VODyield | UHPF, VOD | VOD
232 | N6492 | NICKEL BRIQUETTES | -12877.6 | 12877.6 | -10 | 10 | KG | 0.01 | 1287760 | LM,TP304N1 | 6757970.48 | 44.879 |  |  |  | 0 | 0 | 0 | N6492.xlsx | VODyield | UHPF, VOD | VOD
233 | N6492 |  | 0 | 0 | 0 | 0 |  |  | 0 |  | 0 | 0 | 0 | 44.879 | 36.692 | 98.64601 | 80.65062 | 81.75761 | N6492.xlsx | finalyields | UHPF, VOD
234 | N6493 | STAINLESS STEEL MELTING SCRAP 304 | -1265671.48 | 1265671.48 | -11.16 | 11.16 | MT | 11.16 | 113411.4 | LM,304 SERIES | 4789296.32 | 42.551 | 0 |  |  | 0 | 0 | 0 | N6493.xlsx | UHPFnoyield | CON, LRF, UHPF | UHPF
235 | N6493 | FERRO SILICON | -27610.53 | 27610.53 | -0.28 | 0.28 | MT | 0.28 | 98609.04 | LM,304 SERIES | 4789296.32 | 42.551 | 0 |  |  | 0 | 0 | 0 | N6493.xlsx | UHPFnoyield | CON, LRF, UHPF | UHPF
236 | N6493 | STAINLESS STEEL MELTING SCRAP 304 | -1180612.92 | 1180612.92 | -10.41 | 10.41 | MT | 10.41 | 113411.4 | LM,304 SERIES | 4789296.32 | 42.551 | 0 |  |  | 0 | 0 | 0 | N6493.xlsx | UHPFnoyield | CON, LRF, UHPF | UHPF
237 | N6493 | ANTHRESITE COKE FINES, SIZE: 0.5 MM TO 6 | -14400 | 14400 | -1 | 1 | MT | 1 | 14400 | LM,304 SERIES | 4789296.32 | 42.551 | 0 |  |  | 0 | 0 | 0 | N6493.xlsx | UHPFnoyield | CON, LRF, UHPF | UHPF
238 | N6493 | QUICK LIME | -9657.38 | 9657.38 | -1 | 1 | MT | 1 | 9657.38 | LM,304 SERIES | 4789296.32 | 42.551 | 0 |  |  | 0 | 0 | 0 | N6493.xlsx | UHPFnoyield | CON, LRF, UHPF | UHPF
239 | N6493 | DOLOMATIC LIME (SULPHUR FREE) | -6838.95 | 6838.95 | -0.6 | 0.6 | MT | 0.6 | 11398.25 | LM,304 SERIES | 4789296.32 | 42.551 | 0 |  |  | 0 | 0 | 0 | N6493.xlsx | UHPFnoyield | CON, LRF, UHPF | UHPF
240 | N6493 | STAINLESS STEEL MELTING SCRAP 304 | -1054726.24 | 1054726.24 | -9.3 | 9.3 | MT | 9.3 | 113411.4 | LM,304 SERIES | 4789296.32 | 42.551 | 0 |  |  | 0 | 0 | 0 | N6493.xlsx | UHPFnoyield | CON, LRF, UHPF | UHPF
241 | N6493 | STAINLESS STEEL MELTING SCRAP 304 | -804086.99 | 804086.99 | -7.09 | 7.09 | MT | 7.09 | 113411.4 | LM,304 SERIES | 4789296.32 | 42.551 | 0 |  |  | 0 | 0 | 0 | N6493.xlsx | UHPFnoyield | CON, LRF, UHPF | UHPF
242 | N6493 | STAINLESS STEEL MELTING SCRAP 304 | -797282.31 | 797282.31 | -7.03 | 7.03 | MT | 7.03 | 113411.4 | LM,304 SERIES | 4789296.32 | 42.551 | 0 |  |  | 0 | 0 | 0 | N6493.xlsx | UHPFnoyield | CON, LRF, UHPF | UHPF
243 | N6493 | FERRO SILICON | -11833.08 | 11833.08 | -120 | 120 | KG | 0.12 | 98609 | LM,304 SERIES | 4789296.32 | 42.551 | 0 |  |  | 0 | 0 | 0 | N6493.xlsx | UHPFnoyield | CON, LRF, UHPF | UHPF
244 | N6493 | ALUMINIUM SHOTS | -7106.5 | 7106.5 | -30 | 30 | KG | 0.03 | 236883.3 | LM,304 SERIES | 4789296.32 | 42.551 | 0 |  |  | 0 | 0 | 0 | N6493.xlsx | UHPFnoyield | CON, LRF, UHPF | UHPF
245 | N6493 | ANTHRESITE COKE FINES, SIZE: 0.5 MM TO 6 | -2880 | 2880 | -200 | 200 | KG | 0.2 | 14400 | LM,304 SERIES | 4789296.32 | 42.551 | 0 |  |  | 0 | 0 | 0 | N6493.xlsx | UHPFnoyield | CON, LRF, UHPF | UHPF
246 | N6493 | STAINLESS STEEL MELTING SCRAP 304 | -1265671.48 | 1265671.48 | -11.16 | 11.16 | MT | 11.16 | 113411.4 | LM,304 SERIES | 4789296.32 | 42.551 | 93.6834 |  |  | 0 | 0 | 0 | N6493.xlsx | UHPFyield | CON, LRF, UHPF | UHPF
247 | N6493 | FERRO SILICON | -27610.53 | 27610.53 | -0.28 | 0.28 | MT | 0.28 | 98609.04 | LM,304 SERIES | 4789296.32 | 42.551 | 93.6834 |  |  | 0 | 0 | 0 | N6493.xlsx | UHPFyield | CON, LRF, UHPF | UHPF
248 | N6493 | STAINLESS STEEL MELTING SCRAP 304 | -1180612.92 | 1180612.92 | -10.41 | 10.41 | MT | 10.41 | 113411.4 | LM,304 SERIES | 4789296.32 | 42.551 | 93.6834 |  |  | 0 | 0 | 0 | N6493.xlsx | UHPFyield | CON, LRF, UHPF | UHPF
249 | N6493 | ANTHRESITE COKE FINES, SIZE: 0.5 MM TO 6 | -14400 | 14400 | -1 | 1 | MT |  |  | LM,304 SERIES | 4789296.32 | 42.551 | 93.6834 |  |  | 0 | 0 | 0 | N6493.xlsx | UHPFyield | CON, LRF, UHPF | UHPF
250 | N6493 | QUICK LIME | -9657.38 | 9657.38 | -1 | 1 | MT |  |  | LM,304 SERIES | 4789296.32 | 42.551 | 93.6834 |  |  | 0 | 0 | 0 | N6493.xlsx | UHPFyield | CON, LRF, UHPF | UHPF
251 | N6493 | DOLOMATIC LIME (SULPHUR FREE) | -6838.95 | 6838.95 | -0.6 | 0.6 | MT |  |  | LM,304 SERIES | 4789296.32 | 42.551 | 93.6834 |  |  | 0 | 0 | 0 | N6493.xlsx | UHPFyield | CON, LRF, UHPF | UHPF
252 | N6493 | STAINLESS STEEL MELTING SCRAP 304 | -1054726.24 | 1054726.24 | -9.3 | 9.3 | MT | 9.3 | 113411.4 | LM,304 SERIES | 4789296.32 | 42.551 | 93.6834 |  |  | 0 | 0 | 0 | N6493.xlsx | UHPFyield | CON, LRF, UHPF | UHPF
253 | N6493 | STAINLESS STEEL MELTING SCRAP 304 | -804086.99 | 804086.99 | -7.09 | 7.09 | MT | 7.09 | 113411.4 | LM,304 SERIES | 4789296.32 | 42.551 | 93.6834 |  |  | 0 | 0 | 0 | N6493.xlsx | UHPFyield | CON, LRF, UHPF | UHPF
254 | N6493 | STAINLESS STEEL MELTING SCRAP 304 | -797282.31 | 797282.31 | -7.03 | 7.03 | MT | 7.03 | 113411.4 | LM,304 SERIES | 4789296.32 | 42.551 | 93.6834 |  |  | 0 | 0 | 0 | N6493.xlsx | UHPFyield | CON, LRF, UHPF | UHPF
255 | N6493 | FERRO SILICON | -11833.08 | 11833.08 | -120 | 120 | KG | 0.12 | 98609 | LM,304 SERIES | 4789296.32 | 42.551 | 93.6834 |  |  | 0 | 0 | 0 | N6493.xlsx | UHPFyield | CON, LRF, UHPF | UHPF
256 | N6493 | ALUMINIUM SHOTS | -7106.5 | 7106.5 | -30 | 30 | KG | 0.03 | 236883.3 | LM,304 SERIES | 4789296.32 | 42.551 | 93.6834 |  |  | 0 | 0 | 0 | N6493.xlsx | UHPFyield | CON, LRF, UHPF | UHPF
257 | N6493 | ANTHRESITE COKE FINES, SIZE: 0.5 MM TO 6 | -2880 | 2880 | -200 | 200 | KG |  |  | LM,304 SERIES | 4789296.32 | 42.551 | 93.6834 |  |  | 0 | 0 | 0 | N6493.xlsx | UHPFyield | CON, LRF, UHPF | UHPF
258 | N6493 | FERRO SILICON | -100778.43 | 100778.43 | -1022 | 1022 | KG | 1.022 | 98609.03 | LM,TP304N1 | 7559970.31 | 50.205 | 0 |  |  | 0 | 0 | 0 | N6493.xlsx | CONnoyield | CON, LRF, UHPF | CON
259 | N6493 | FERRO SILICON | -17552.41 | 17552.41 | -178 | 178 | KG | 0.178 | 98609.04 | LM,TP304N1 | 7559970.31 | 50.205 | 0 |  |  | 0 | 0 | 0 | N6493.xlsx | CONnoyield | CON, LRF, UHPF | CON
260 | N6493 | FERRO MANGANESE HIGH CARBON | -22874.68 | 22874.68 | -300 | 300 | KG | 0.3 | 76248.93 | LM,TP304N1 | 7559970.31 | 50.205 | 0 |  |  | 0 | 0 | 0 | N6493.xlsx | CONnoyield | CON, LRF, UHPF | CON
261 | N6493 | M S CHILLER SCRAP | -123171.25 | 123171.25 | -2923 | 2923 | KG | 2.923 | 42138.64 | LM,TP304N1 | 7559970.31 | 50.205 | 0 |  |  | 0 | 0 | 0 | N6493.xlsx | CONnoyield | CON, LRF, UHPF | CON
262 | N6493 | M S CHILLER SCRAP | -24314 | 24314 | -577 | 577 | KG | 0.577 | 42138.65 | LM,TP304N1 | 7559970.31 | 50.205 | 0 |  |  | 0 | 0 | 0 | N6493.xlsx | CONnoyield | CON, LRF, UHPF | CON
263 | N6493 | FERRO CHROME HIGH CARBON LUMPS 10-70 MM | -294921.85 | 294921.85 | -2700 | 2700 | KG | 2.7 | 109230.3 | LM,TP304N1 | 7559970.31 | 50.205 | 0 |  |  | 0 | 0 | 0 | N6493.xlsx | CONnoyield | CON, LRF, UHPF | CON
264 | N6493 | NICKEL BRIQUETTES | -364436.14 | 364436.14 | -283 | 283 | KG | 0.283 | 1287760.2 | LM,TP304N1 | 7559970.31 | 50.205 | 0 |  |  | 0 | 0 | 0 | N6493.xlsx | CONnoyield | CON, LRF, UHPF | CON
265 | N6493 | NICKEL BRIQUETTES | -150667.94 | 150667.94 | -117 | 117 | KG | 0.117 | 1287760.2 | LM,TP304N1 | 7559970.31 | 50.205 | 0 |  |  | 0 | 0 | 0 | N6493.xlsx | CONnoyield | CON, LRF, UHPF | CON
266 | N6493 | QUICK LIME | -19314.75 | 19314.75 | -2000 | 2000 | KG | 2 | 9657.375 | LM,TP304N1 | 7559970.31 | 50.205 | 0 |  |  | 0 | 0 | 0 | N6493.xlsx | CONnoyield | CON, LRF, UHPF | CON
267 | N6493 | DOLOMATIC LIME (SULPHUR FREE) | -22796.5 | 22796.5 | -2000 | 2000 | KG | 2 | 11398.25 | LM,TP304N1 | 7559970.31 | 50.205 | 0 |  |  | 0 | 0 | 0 | N6493.xlsx | CONnoyield | CON, LRF, UHPF | CON
268 | N6493 | FERRO SILICON | -100778.43 | 100778.43 | -1022 | 1022 | KG | 1.022 | 98609.03 | LM,TP304N1 | 7559970.31 | 50.205 | 97.88267 |  |  | 0 | 0 | 0 | N6493.xlsx | CONyield | CON, LRF, UHPF | CON
269 | N6493 | FERRO SILICON | -17552.41 | 17552.41 | -178 | 178 | KG | 0.178 | 98609.04 | LM,TP304N1 | 7559970.31 | 50.205 |  |  |  | 0 | 0 | 0 | N6493.xlsx | CONyield | CON, LRF, UHPF | CON
270 | N6493 | FERRO MANGANESE HIGH CARBON | -22874.68 | 22874.68 | -300 | 300 | KG | 0.3 | 76248.93 | LM,TP304N1 | 7559970.31 | 50.205 |  |  |  | 0 | 0 | 0 | N6493.xlsx | CONyield | CON, LRF, UHPF | CON
271 | N6493 | M S CHILLER SCRAP | -123171.25 | 123171.25 | -2923 | 2923 | KG | 2.923 | 42138.64 | LM,TP304N1 | 7559970.31 | 50.205 |  |  |  | 0 | 0 | 0 | N6493.xlsx | CONyield | CON, LRF, UHPF | CON
272 | N6493 | M S CHILLER SCRAP | -24314 | 24314 | -577 | 577 | KG | 0.577 | 42138.65 | LM,TP304N1 | 7559970.31 | 50.205 |  |  |  | 0 | 0 | 0 | N6493.xlsx | CONyield | CON, LRF, UHPF | CON
273 | N6493 | FERRO CHROME HIGH CARBON LUMPS 10-70 MM | -294921.85 | 294921.85 | -2700 | 2700 | KG | 2.7 | 109230.3 | LM,TP304N1 | 7559970.31 | 50.205 |  |  |  | 0 | 0 | 0 | N6493.xlsx | CONyield | CON, LRF, UHPF | CON
274 | N6493 | NICKEL BRIQUETTES | -364436.14 | 364436.14 | -283 | 283 | KG | 0.283 | 1287760.2 | LM,TP304N1 | 7559970.31 | 50.205 |  |  |  | 0 | 0 | 0 | N6493.xlsx | CONyield | CON, LRF, UHPF | CON
275 | N6493 | NICKEL BRIQUETTES | -150667.94 | 150667.94 | -117 | 117 | KG | 0.117 | 1287760.2 | LM,TP304N1 | 7559970.31 | 50.205 |  |  |  | 0 | 0 | 0 | N6493.xlsx | CONyield | CON, LRF, UHPF | CON
276 | N6493 | QUICK LIME | -19314.75 | 19314.75 |  | 0 | KG | 0 |  | LM,TP304N1 | 7559970.31 | 50.205 |  |  |  | 0 | 0 | 0 | N6493.xlsx | CONyield | CON, LRF, UHPF | CON
277 | N6493 | DOLOMATIC LIME (SULPHUR FREE) | -22796.5 | 22796.5 |  | 0 | KG | 0 |  | LM,TP304N1 | 7559970.31 | 50.205 |  |  |  | 0 | 0 | 0 | N6493.xlsx | CONyield | CON, LRF, UHPF | CON
278 | N6493 | UNWROUGHT UNALLOYED MANGANESE METAL | -41258.92 | 41258.92 | -240 | 240 | KG | 0.24 | 171912.2 | LM,TP304N1 | 7559970.31 | 50.205 | 0 |  |  | 0 | 0 | 0 | N6493.xlsx | LRFnoyield | CON, LRF, UHPF | LRF
279 | N6493 | FERRO SILICON | -12819.17 | 12819.17 | -130 | 130 | KG | 0.13 | 98609 | LM,TP304N1 | 7559970.31 | 50.205 | 0 |  |  | 0 | 0 | 0 | N6493.xlsx | LRFnoyield | CON, LRF, UHPF | LRF
280 | N6493 | NICKEL BRIQUETTES | -141653.62 | 141653.62 | -110 | 110 | KG | 0.11 | 1287760.2 | LM,TP304N1 | 7559970.31 | 50.205 | 0 |  |  | 0 | 0 | 0 | N6493.xlsx | LRFnoyield | CON, LRF, UHPF | LRF
281 | N6493 | FLOURSPAR POWDER | -5695.85 | 5695.85 | -100 | 100 | KG | 0.1 | 56958.5 | LM,TP304N1 | 7559970.31 | 50.205 | 0 |  |  | 0 | 0 | 0 | N6493.xlsx | LRFnoyield | CON, LRF, UHPF | LRF
282 | N6493 | QUICK LIME | -1931.48 | 1931.48 | -200 | 200 | KG | 0.2 | 9657.4 | LM,TP304N1 | 7559970.31 | 50.205 | 0 |  |  | 0 | 0 | 0 | N6493.xlsx | LRFnoyield | CON, LRF, UHPF | LRF
283 | N6493 | DOLOMATIC LIME (SULPHUR FREE) | -1310.8 | 1310.8 | -115 | 115 | KG | 0.115 | 11398.26 | LM,TP304N1 | 7559970.31 | 50.205 | 0 |  |  | 0 | 0 | 0 | N6493.xlsx | LRFnoyield | CON, LRF, UHPF | LRF
284 | N6493 | DOLOMATIC LIME (SULPHUR FREE) | -968.85 | 968.85 | -85 | 85 | KG | 0.085 | 11398.24 | LM,TP304N1 | 7559970.31 | 50.205 | 0 |  |  | 0 | 0 | 0 | N6493.xlsx | LRFnoyield | CON, LRF, UHPF | LRF
285 | N6493 | FERRO SILICON | -4930.45 | 4930.45 | -50 | 50 | KG | 0.05 | 98609 | LM,TP304N1 | 7559970.31 | 50.205 | 0 |  |  | 0 | 0 | 0 | N6493.xlsx | LRFnoyield | CON, LRF, UHPF | LRF
286 | N6493 | FLOURSPAR POWDER | -2278.34 | 210569.14 | -40 |  | KG | 1.03 | 204436.1 | LM,TP304N1 | 7559970.31 | 50.205 | 0 |  |  | 0 | 0 | 0 | N6493.xlsx | LRFnoyield | CON, LRF, UHPF | LRF
287 | N6493 | QUICK LIME | -2897.21 | 2897.21 | -300 | 300 | KG | 0.3 | 9657.367 | LM,TP304N1 | 7559970.31 | 50.205 | 0 |  |  | 0 | 0 | 0 | N6493.xlsx | LRFnoyield | CON, LRF, UHPF | LRF
288 | N6493 | FERRO SILICON | -7888.72 | 7888.72 | -80 | 80 | KG | 0.08 | 98609 | LM,TP304N1 | 7559970.31 | 50.205 | 0 |  |  | 0 | 0 | 0 | N6493.xlsx | LRFnoyield | CON, LRF, UHPF | LRF
289 | N6493 | FERRO CALCIUM CORED WIRE 13 MM DIA | -5097.54 | 5097.54 | -30 | 30 | KG | 0.03 | 169918 | LM,TP304N1 | 7559970.31 | 50.205 | 0 |  |  | 0 | 0 | 0 | N6493.xlsx | LRFnoyield | CON, LRF, UHPF | LRF
290 | N6493 | UNWROUGHT UNALLOYED MANGANESE METAL | -41258.92 | 41258.92 | -240 | 240 | KG | 0.24 | 171912.2 | LM,TP304N1 | 7559970.31 | 50.205 | 97.88267 |  |  | 0 | 0 | 0 | N6493.xlsx | LRFyield | CON, LRF, UHPF | LRF
291 | N6493 | FERRO SILICON | -12819.17 | 12819.17 | -130 | 130 | KG | 0.13 | 98609 | LM,TP304N1 | 7559970.31 | 50.205 |  |  |  | 0 | 0 | 0 | N6493.xlsx | LRFyield | CON, LRF, UHPF | LRF
292 | N6493 | NICKEL BRIQUETTES | -141653.62 | 141653.62 | -110 | 110 | KG | 0.11 | 1287760.2 | LM,TP304N1 | 7559970.31 | 50.205 |  |  |  | 0 | 0 | 0 | N6493.xlsx | LRFyield | CON, LRF, UHPF | LRF
293 | N6493 | FLOURSPAR POWDER | -5695.85 | 5695.85 |  | 0 | KG | 0 |  | LM,TP304N1 | 7559970.31 | 50.205 |  |  |  | 0 | 0 | 0 | N6493.xlsx | LRFyield | CON, LRF, UHPF | LRF
294 | N6493 | QUICK LIME | -1931.48 | 1931.48 |  | 0 | KG | 0 |  | LM,TP304N1 | 7559970.31 | 50.205 |  |  |  | 0 | 0 | 0 | N6493.xlsx | LRFyield | CON, LRF, UHPF | LRF
295 | N6493 | DOLOMATIC LIME (SULPHUR FREE) | -1310.8 | 1310.8 |  | 0 | KG | 0 |  | LM,TP304N1 | 7559970.31 | 50.205 |  |  |  | 0 | 0 | 0 | N6493.xlsx | LRFyield | CON, LRF, UHPF | LRF
296 | N6493 | DOLOMATIC LIME (SULPHUR FREE) | -968.85 | 968.85 |  | 0 | KG | 0 |  | LM,TP304N1 | 7559970.31 | 50.205 |  |  |  | 0 | 0 | 0 | N6493.xlsx | LRFyield | CON, LRF, UHPF | LRF
297 | N6493 | FERRO SILICON | -4930.45 | 4930.45 | -50 | 50 | KG | 0.05 | 98609 | LM,TP304N1 | 7559970.31 | 50.205 |  |  |  | 0 | 0 | 0 | N6493.xlsx | LRFyield | CON, LRF, UHPF | LRF
298 | N6493 | FLOURSPAR POWDER | -2278.34 | 210569.14 |  | 0 | KG | 0 |  | LM,TP304N1 | 7559970.31 | 50.205 |  |  |  | 0 | 0 | 0 | N6493.xlsx | LRFyield | CON, LRF, UHPF | LRF
299 | N6493 | QUICK LIME | -2897.21 | 2897.21 |  | 0 | KG | 0 |  | LM,TP304N1 | 7559970.31 | 50.205 |  |  |  | 0 | 0 | 0 | N6493.xlsx | LRFyield | CON, LRF, UHPF | LRF
300 | N6493 | FERRO SILICON | -7888.72 | 7888.72 | -80 | 80 | KG | 0.08 | 98609 | LM,TP304N1 | 7559970.31 | 50.205 |  |  |  | 0 | 0 | 0 | N6493.xlsx | LRFyield | CON, LRF, UHPF | LRF
301 | N6493 | FERRO CALCIUM CORED WIRE 13 MM DIA | -5097.54 | 5097.54 | -30 | 30 | KG | 0.03 | 169918 | LM,TP304N1 | 7559970.31 | 50.205 |  |  |  | 0 | 0 | 0 | N6493.xlsx | LRFyield | CON, LRF, UHPF | LRF
302 | N6493 |  | 0 | 0 | 0 | 0 |  |  | 0 |  | 0 | 0 | 0 | 50.205 | 48.095 | 97.88267 | 93.76889 | 95.79723 | N6493.xlsx | finalyields | CON, LRF, UHPF
303 | N6494 | STAINLESS STEEL MELTING SCRAP 304 | -424158.72 | 424158.72 | -3.74 | 3.74 | MT | 3.74 | 113411.4 | LM,310/314 SERIES | 4674908.23 | 35.71 | 0 |  |  | 0 | 0 | 0 | N6494.xlsx | UHPFnoyield | CON, UHPF, VOD | UHPF
304 | N6494 | STAINLESS STEEL MELTING SCRAP 309 | -1672801.06 | 1672801.06 | -8.4 | 8.4 | MT | 8.4 | 199143 | LM,310/314 SERIES | 4674908.23 | 35.71 | 0 |  |  | 0 | 0 | 0 | N6494.xlsx | UHPFnoyield | CON, UHPF, VOD | UHPF
305 | N6494 | STAINLESS STEEL MELTING SCRAP 304 | -1024105.15 | 1024105.15 | -9.03 | 9.03 | MT | 9.03 | 113411.4 | LM,310/314 SERIES | 4674908.23 | 35.71 | 0 |  |  | 0 | 0 | 0 | N6494.xlsx | UHPFnoyield | CON, UHPF, VOD | UHPF
306 | N6494 | FERRO CHROME HIGH CARBON LUMPS | -1064516.05 | 1064516.05 | -9.79 | 9.79 | MT | 9.79 | 108735 | LM,310/314 SERIES | 4674908.23 | 35.71 | 0 |  |  | 0 | 0 | 0 | N6494.xlsx | UHPFnoyield | CON, UHPF, VOD | UHPF
307 | N6494 | QUICK LIME | -9657.38 | 9657.38 | -1 | 1 | MT | 1 | 9657.38 | LM,310/314 SERIES | 4674908.23 | 35.71 | 0 |  |  | 0 | 0 | 0 | N6494.xlsx | UHPFnoyield | CON, UHPF, VOD | UHPF
308 | N6494 | DOLOMATIC LIME (SULPHUR FREE) | -6838.95 | 6838.95 | -0.6 | 0.6 | MT | 0.6 | 11398.25 | LM,310/314 SERIES | 4674908.23 | 35.71 | 0 |  |  | 0 | 0 | 0 | N6494.xlsx | UHPFnoyield | CON, UHPF, VOD | UHPF
309 | N6494 | STAINLESS STEEL MELTING SCRAP 304 | -799550.53 | 799550.53 | -7.05 | 7.05 | MT | 7.05 | 113411.4 | LM,310/314 SERIES | 4674908.23 | 35.71 | 0 |  |  | 0 | 0 | 0 | N6494.xlsx | UHPFnoyield | CON, UHPF, VOD | UHPF
310 | N6494 | FERRO SILICON | -11833.08 | 11833.08 | -120 | 120 | KG | 0.12 | 98609 | LM,310/314 SERIES | 4674908.23 | 35.71 | 0 |  |  | 0 | 0 | 0 | N6494.xlsx | UHPFnoyield | CON, UHPF, VOD | UHPF
311 | N6494 | ALUMINIUM SHOTS | -2368.83 | 2368.83 | -10 | 10 | KG | 0.01 | 236883 | LM,310/314 SERIES | 4674908.23 | 35.71 | 0 |  |  | 0 | 0 | 0 | N6494.xlsx | UHPFnoyield | CON, UHPF, VOD | UHPF
312 | N6494 | ALUMINIUM SHOTS | -4737.66 | 4737.66 | -20 | 20 | KG | 0.02 | 236883 | LM,310/314 SERIES | 4674908.23 | 35.71 | 0 |  |  | 0 | 0 | 0 | N6494.xlsx | UHPFnoyield | CON, UHPF, VOD | UHPF
313 | N6494 | ANTHRESITE COKE FINES, SIZE: 0.5 MM TO 6 | -2448 | 2448 | -170 | 170 | KG | 0.17 | 14400 | LM,310/314 SERIES | 4674908.23 | 35.71 | 0 |  |  | 0 | 0 | 0 | N6494.xlsx | UHPFnoyield | CON, UHPF, VOD | UHPF
314 | N6494 | ANTHRESITE COKE FINES, SIZE: 0.5 MM TO 6 | -432 | 432 | -30 | 30 | KG | 0.03 | 14400 | LM,310/314 SERIES | 4674908.23 | 35.71 | 0 |  |  | 0 | 0 | 0 | N6494.xlsx | UHPFnoyield | CON, UHPF, VOD | UHPF
315 | N6494 | STAINLESS STEEL MELTING SCRAP 304 | -424158.72 | 424158.72 | -3.74 | 3.74 | MT | 3.74 | 113411.4 | LM,310/314 SERIES | 4674908.23 | 35.71 | 93.57966 |  |  | 0 | 0 | 0 | N6494.xlsx | UHPFyield | CON, UHPF, VOD | UHPF
316 | N6494 | STAINLESS STEEL MELTING SCRAP 309 | -1672801.06 | 1672801.06 | -8.4 | 8.4 | MT | 8.4 | 199143 | LM,310/314 SERIES | 4674908.23 | 35.71 |  |  |  | 0 | 0 | 0 | N6494.xlsx | UHPFyield | CON, UHPF, VOD | UHPF
317 | N6494 | STAINLESS STEEL MELTING SCRAP 304 | -1024105.15 | 1024105.15 | -9.03 | 9.03 | MT | 9.03 | 113411.4 | LM,310/314 SERIES | 4674908.23 | 35.71 |  |  |  | 0 | 0 | 0 | N6494.xlsx | UHPFyield | CON, UHPF, VOD | UHPF
318 | N6494 | FERRO CHROME HIGH CARBON LUMPS | -1064516.05 | 1064516.05 | -9.79 | 9.79 | MT | 9.79 | 108735 | LM,310/314 SERIES | 4674908.23 | 35.71 |  |  |  | 0 | 0 | 0 | N6494.xlsx | UHPFyield | CON, UHPF, VOD | UHPF
319 | N6494 | QUICK LIME | -9657.38 | 9657.38 |  | 0 | MT | 0 |  | LM,310/314 SERIES | 4674908.23 | 35.71 |  |  |  | 0 | 0 | 0 | N6494.xlsx | UHPFyield | CON, UHPF, VOD | UHPF
320 | N6494 | DOLOMATIC LIME (SULPHUR FREE) | -6838.95 | 6838.95 |  | 0 | MT | 0 |  | LM,310/314 SERIES | 4674908.23 | 35.71 |  |  |  | 0 | 0 | 0 | N6494.xlsx | UHPFyield | CON, UHPF, VOD | UHPF
321 | N6494 | STAINLESS STEEL MELTING SCRAP 304 | -799550.53 | 799550.53 | -7.05 | 7.05 | MT | 7.05 | 113411.4 | LM,310/314 SERIES | 4674908.23 | 35.71 |  |  |  | 0 | 0 | 0 | N6494.xlsx | UHPFyield | CON, UHPF, VOD | UHPF
322 | N6494 | FERRO SILICON | -11833.08 | 11833.08 | -120 | 120 | KG | 0.12 | 98609 | LM,310/314 SERIES | 4674908.23 | 35.71 |  |  |  | 0 | 0 | 0 | N6494.xlsx | UHPFyield | CON, UHPF, VOD | UHPF
323 | N6494 | ALUMINIUM SHOTS | -2368.83 | 2368.83 | -10 | 10 | KG | 0.01 | 236883 | LM,310/314 SERIES | 4674908.23 | 35.71 |  |  |  | 0 | 0 | 0 | N6494.xlsx | UHPFyield | CON, UHPF, VOD | UHPF
324 | N6494 | ALUMINIUM SHOTS | -4737.66 | 4737.66 | -20 | 20 | KG | 0.02 | 236883 | LM,310/314 SERIES | 4674908.23 | 35.71 |  |  |  | 0 | 0 | 0 | N6494.xlsx | UHPFyield | CON, UHPF, VOD | UHPF
325 | N6494 | ANTHRESITE COKE FINES, SIZE: 0.5 MM TO 6 | -2448 | 2448 |  | 0 | KG | 0 |  | LM,310/314 SERIES | 4674908.23 | 35.71 |  |  |  | 0 | 0 | 0 | N6494.xlsx | UHPFyield | CON, UHPF, VOD | UHPF
326 | N6494 | ANTHRESITE COKE FINES, SIZE: 0.5 MM TO 6 | -432 | 432 |  | 0 | KG | 0 |  | LM,310/314 SERIES | 4674908.23 | 35.71 |  |  |  | 0 | 0 | 0 | N6494.xlsx | UHPFyield | CON, UHPF, VOD | UHPF
327 | N6494 | FERRO SILICON | -69026.32 | 69026.32 | -700 | 700 | KG | 0.7 | 98609.03 | LM,AISI 314 | 16959196.07 | 49.921 | 0 |  |  | 0 | 0 | 0 | N6494.xlsx | CONnoyield | CON, UHPF, VOD | CON
328 | N6494 | FERRO CHROME HIGH CARBON LUMPS 10-70 MM | -393229.13 | 393229.13 | -3600 | 3600 | KG | 3.6 | 109230.3 | LM,AISI 314 | 16959196.07 | 49.921 | 0 |  |  | 0 | 0 | 0 | N6494.xlsx | CONnoyield | CON, UHPF, VOD | CON
329 | N6494 | NICKEL BRIQUETTES | -4786604.68 | 4786604.68 | -3717 | 3717 | KG | 3.717 | 1287760.2 | LM,AISI 314 | 16959196.07 | 49.921 | 0 |  |  | 0 | 0 | 0 | N6494.xlsx | CONnoyield | CON, UHPF, VOD | CON
330 | N6494 | NICKEL BRIQUETTES | -4356492.77 | 4356492.77 | -3383 | 3383 | KG | 3.383 | 1287760.2 | LM,AISI 314 | 16959196.07 | 49.921 | 0 |  |  | 0 | 0 | 0 | N6494.xlsx | CONnoyield | CON, UHPF, VOD | CON
331 | N6494 | ALUMINIUM INGOT - SECONDARY | -35405.4 | 35405.4 | -150 | 150 | KG | 0.15 | 236036 | LM,AISI 314 | 16959196.07 | 49.921 | 0 |  |  | 0 | 0 | 0 | N6494.xlsx | CONnoyield | CON, UHPF, VOD | CON
332 | N6494 | QUICK LIME | -12071.72 | 12071.72 | -1250 | 1250 | KG | 1.25 | 9657.376 | LM,AISI 314 | 16959196.07 | 49.921 | 0 |  |  | 0 | 0 | 0 | N6494.xlsx | CONnoyield | CON, UHPF, VOD | CON
333 | N6494 | DOLOMATIC LIME (SULPHUR FREE) | -17097.38 | 17097.38 | -1500 | 1500 | KG | 1.5 | 11398.25 | LM,AISI 314 | 16959196.07 | 49.921 | 0 |  |  | 0 | 0 | 0 | N6494.xlsx | CONnoyield | CON, UHPF, VOD | CON
334 | N6494 | FERRO SILICON | -69026.32 | 69026.32 | -700 | 700 | KG | 0.7 | 98609.03 | LM,AISI 314 | 16959196.07 | 49.921 | 96.27223 |  |  | 0 | 0 | 0 | N6494.xlsx | CONyield | CON, UHPF, VOD | CON
335 | N6494 | FERRO CHROME HIGH CARBON LUMPS 10-70 MM | -393229.13 | 393229.13 | -3600 | 3600 | KG | 3.6 | 109230.3 | LM,AISI 314 | 16959196.07 | 49.921 |  |  |  | 0 | 0 | 0 | N6494.xlsx | CONyield | CON, UHPF, VOD | CON
336 | N6494 | NICKEL BRIQUETTES | -4786604.68 | 4786604.68 | -3717 | 3717 | KG | 3.717 | 1287760.2 | LM,AISI 314 | 16959196.07 | 49.921 |  |  |  | 0 | 0 | 0 | N6494.xlsx | CONyield | CON, UHPF, VOD | CON
337 | N6494 | NICKEL BRIQUETTES | -4356492.77 | 4356492.77 | -3383 | 3383 | KG | 3.383 | 1287760.2 | LM,AISI 314 | 16959196.07 | 49.921 |  |  |  | 0 | 0 | 0 | N6494.xlsx | CONyield | CON, UHPF, VOD | CON
338 | N6494 | ALUMINIUM INGOT - SECONDARY | -35405.4 | 35405.4 | -150 | 150 | KG | 0.15 | 236036 | LM,AISI 314 | 16959196.07 | 49.921 |  |  |  | 0 | 0 | 0 | N6494.xlsx | CONyield | CON, UHPF, VOD | CON
339 | N6494 | QUICK LIME | -12071.72 | 12071.72 |  | 0 | KG | 0 |  | LM,AISI 314 | 16959196.07 | 49.921 |  |  |  | 0 | 0 | 0 | N6494.xlsx | CONyield | CON, UHPF, VOD | CON
340 | N6494 | DOLOMATIC LIME (SULPHUR FREE) | -17097.38 | 17097.38 |  | 0 | KG | 0 |  | LM,AISI 314 | 16959196.07 | 49.921 |  |  |  | 0 | 0 | 0 | N6494.xlsx | CONyield | CON, UHPF, VOD | CON
341 | N6494 | FERRO MANGANESE HIGH CARBON | -22874.68 | 22874.68 | -300 | 300 | KG | 0.3 | 76248.93 | LM,AISI 314 | 16959196.07 | 49.921 | 0 |  |  | 0 | 0 | 0 | N6494.xlsx | VODnoyield | CON, UHPF, VOD | VOD
342 | N6494 | FERRO CHROME HIGH CARBON LUMPS 10-70 MM | -23047.6 | 23047.6 | -211 | 211 | KG | 0.211 | 109230.3 | LM,AISI 314 | 16959196.07 | 49.921 | 0 |  |  | 0 | 0 | 0 | N6494.xlsx | VODnoyield | CON, UHPF, VOD | VOD
343 | N6494 | FERRO CHROME HIGH CARBON LUMPS 10-70 MM | -91644.23 | 91644.23 | -839 | 839 | KG | 0.839 | 109230.3 | LM,AISI 314 | 16959196.07 | 49.921 | 0 |  |  | 0 | 0 | 0 | N6494.xlsx | VODnoyield | CON, UHPF, VOD | VOD
344 | N6494 | QUICK LIME | -1931.48 | 1931.48 | -200 | 200 | KG | 0.2 | 9657.4 | LM,AISI 314 | 16959196.07 | 49.921 | 0 |  |  | 0 | 0 | 0 | N6494.xlsx | VODnoyield | CON, UHPF, VOD | VOD
345 | N6494 | DOLOMATIC LIME (SULPHUR FREE) | -2279.65 | 2279.65 | -200 | 200 | KG | 0.2 | 11398.25 | LM,AISI 314 | 16959196.07 | 49.921 | 0 |  |  | 0 | 0 | 0 | N6494.xlsx | VODnoyield | CON, UHPF, VOD | VOD
346 | N6494 | SILICON METAL | -41310.84 | 41310.84 | -293 | 293 | KG | 0.293 | 140992.6 | LM,AISI 314 | 16959196.07 | 49.921 | 0 |  |  | 0 | 0 | 0 | N6494.xlsx | VODnoyield | CON, UHPF, VOD | VOD
347 | N6494 | SILICON METAL | -140992.61 | 140992.61 | -1000 | 1000 | KG | 1 | 140992.61 | LM,AISI 314 | 16959196.07 | 49.921 | 0 |  |  | 0 | 0 | 0 | N6494.xlsx | VODnoyield | CON, UHPF, VOD | VOD
348 | N6494 | SILICON METAL | -986.95 | 986.95 | -7 | 7 | KG | 0.007 | 140992.9 | LM,AISI 314 | 16959196.07 | 49.921 | 0 |  |  | 0 | 0 | 0 | N6494.xlsx | VODnoyield | CON, UHPF, VOD | VOD
349 | N6494 | SILICO MANGANESE WITH 0.5% MAXIMUM CARBO | -26054.86 | 325068.04 | -300 |  | KG | 3.05 | 106579.7 | LM,AISI 314 | 16959196.07 | 49.921 | 0 |  |  | 0 | 0 | 0 | N6494.xlsx | VODnoyield | CON, UHPF, VOD | VOD
350 | N6494 | FLOURSPAR POWDER | -2961.84 | 2961.84 | -52 | 52 | KG | 0.052 | 56958.46 | LM,AISI 314 | 16959196.07 | 49.921 | 0 |  |  | 0 | 0 | 0 | N6494.xlsx | VODnoyield | CON, UHPF, VOD | VOD
351 | N6494 | FLOURSPAR POWDER | -11277.79 | 11277.79 | -198 | 198 | KG | 0.198 | 56958.54 | LM,AISI 314 | 16959196.07 | 49.921 | 0 |  |  | 0 | 0 | 0 | N6494.xlsx | VODnoyield | CON, UHPF, VOD | VOD
352 | N6494 | QUICK LIME | -15451.8 | 15451.8 | -1600 | 1600 | KG | 1.6 | 9657.375 | LM,AISI 314 | 16959196.07 | 49.921 | 0 |  |  | 0 | 0 | 0 | N6494.xlsx | VODnoyield | CON, UHPF, VOD | VOD
353 | N6494 | FERRO SILICON | -39443.61 | 39443.61 | -400 | 400 | KG | 0.4 | 98609.025 | LM,AISI 314 | 16959196.07 | 49.921 | 0 |  |  | 0 | 0 | 0 | N6494.xlsx | VODnoyield | CON, UHPF, VOD | VOD
354 | N6494 | NICKEL BRIQUETTES | -100445.3 | 100445.3 | -78 | 78 | KG | 0.078 | 1287760.3 | LM,AISI 314 | 16959196.07 | 49.921 | 0 |  |  | 0 | 0 | 0 | N6494.xlsx | VODnoyield | CON, UHPF, VOD | VOD
355 | N6494 | NICKEL BRIQUETTES | -633578.02 | 633578.02 | -492 | 492 | KG | 0.492 | 1287760.2 | LM,AISI 314 | 16959196.07 | 49.921 | 0 |  |  | 0 | 0 | 0 | N6494.xlsx | VODnoyield | CON, UHPF, VOD | VOD
356 | N6494 | SILICO MANGANESE WITH 0.5% MAXIMUM CARBO | -34739.81 | 34739.81 | -400 | 400 | KG | 0.4 | 86849.525 | LM,AISI 314 | 16959196.07 | 49.921 | 0 |  |  | 0 | 0 | 0 | N6494.xlsx | VODnoyield | CON, UHPF, VOD | VOD
357 | N6494 | FERRO NIOBIUM | -40605.27 | 40605.27 | -14 | 14 | KG | 0.014 | 2900376.4 | LM,AISI 314 | 16959196.07 | 49.921 | 0 |  |  | 0 | 0 | 0 | N6494.xlsx | VODnoyield | CON, UHPF, VOD | VOD
358 | N6494 | FLOURSPAR POWDER | -22783.41 | 22783.41 | -400 | 400 | KG | 0.4 | 56958.525 | LM,AISI 314 | 16959196.07 | 49.921 | 0 |  |  | 0 | 0 | 0 | N6494.xlsx | VODnoyield | CON, UHPF, VOD | VOD
359 | N6494 | UNWROUGHT UNALLOYED MANGANESE METAL | -10314.73 | 10314.73 | -60 | 60 | KG | 0.06 | 171912.2 | LM,AISI 314 | 16959196.07 | 49.921 | 0 |  |  | 0 | 0 | 0 | N6494.xlsx | VODnoyield | CON, UHPF, VOD | VOD
360 | N6494 | FERRO SILICON | -9860.9 | 9860.9 | -100 | 100 | KG | 0.1 | 98609 | LM,AISI 314 | 16959196.07 | 49.921 | 0 |  |  | 0 | 0 | 0 | N6494.xlsx | VODnoyield | CON, UHPF, VOD | VOD
361 | N6494 | FERRO SILICON CALCIUM CORED WIRE 13MM DI | -3974.86 | 3974.86 | -20 | 20 | KG | 0.02 | 198743 | LM,AISI 314 | 16959196.07 | 49.921 | 0 |  |  | 0 | 0 | 0 | N6494.xlsx | VODnoyield | CON, UHPF, VOD | VOD
362 | N6494 | FERRO CALCIUM CORED WIRE 13 MM DIA | -13593.43 | 13593.43 | -80 | 80 | KG | 0.08 | 169917.875 | LM,AISI 314 | 16959196.07 | 49.921 | 0 |  |  | 0 | 0 | 0 | N6494.xlsx | VODnoyield | CON, UHPF, VOD | VOD
363 | N6494 | FERRO MANGANESE HIGH CARBON | -22874.68 | 22874.68 | -300 | 300 | KG | 0.3 | 76248.93 | LM,AISI 314 | 16959196.07 | 49.921 | 96.27223 |  |  | 0 | 0 | 0 | N6494.xlsx | VODyield | CON, UHPF, VOD | VOD
364 | N6494 | FERRO CHROME HIGH CARBON LUMPS 10-70 MM | -23047.6 | 23047.6 | -211 | 211 | KG | 0.211 | 109230.3 | LM,AISI 314 | 16959196.07 | 49.921 |  |  |  | 0 | 0 | 0 | N6494.xlsx | VODyield | CON, UHPF, VOD | VOD
365 | N6494 | FERRO CHROME HIGH CARBON LUMPS 10-70 MM | -91644.23 | 91644.23 | -839 | 839 | KG | 0.839 | 109230.3 | LM,AISI 314 | 16959196.07 | 49.921 |  |  |  | 0 | 0 | 0 | N6494.xlsx | VODyield | CON, UHPF, VOD | VOD
366 | N6494 | QUICK LIME | -1931.48 | 1931.48 |  | 0 | KG | 0 |  | LM,AISI 314 | 16959196.07 | 49.921 |  |  |  | 0 | 0 | 0 | N6494.xlsx | VODyield | CON, UHPF, VOD | VOD
367 | N6494 | DOLOMATIC LIME (SULPHUR FREE) | -2279.65 | 2279.65 |  | 0 | KG | 0 |  | LM,AISI 314 | 16959196.07 | 49.921 |  |  |  | 0 | 0 | 0 | N6494.xlsx | VODyield | CON, UHPF, VOD | VOD
368 | N6494 | SILICON METAL | -41310.84 | 41310.84 | -293 | 293 | KG | 0.293 | 140992.6 | LM,AISI 314 | 16959196.07 | 49.921 |  |  |  | 0 | 0 | 0 | N6494.xlsx | VODyield | CON, UHPF, VOD | VOD
369 | N6494 | SILICON METAL | -140992.61 | 140992.61 | -1000 | 1000 | KG | 1 | 140992.61 | LM,AISI 314 | 16959196.07 | 49.921 |  |  |  | 0 | 0 | 0 | N6494.xlsx | VODyield | CON, UHPF, VOD | VOD
370 | N6494 | SILICON METAL | -986.95 | 986.95 | -7 | 7 | KG | 0.007 | 140992.9 | LM,AISI 314 | 16959196.07 | 49.921 |  |  |  | 0 | 0 | 0 | N6494.xlsx | VODyield | CON, UHPF, VOD | VOD
371 | N6494 | SILICO MANGANESE WITH 0.5% MAXIMUM CARBO | -26054.86 | 325068.04 | -300 | 300 | KG | 0.3 | 1083560.1 | LM,AISI 314 | 16959196.07 | 49.921 |  |  |  | 0 | 0 | 0 | N6494.xlsx | VODyield | CON, UHPF, VOD | VOD
372 | N6494 | FLOURSPAR POWDER | -2961.84 | 2961.84 |  | 0 | KG | 0 |  | LM,AISI 314 | 16959196.07 | 49.921 |  |  |  | 0 | 0 | 0 | N6494.xlsx | VODyield | CON, UHPF, VOD | VOD
373 | N6494 | FLOURSPAR POWDER | -11277.79 | 11277.79 |  | 0 | KG | 0 |  | LM,AISI 314 | 16959196.07 | 49.921 |  |  |  | 0 | 0 | 0 | N6494.xlsx | VODyield | CON, UHPF, VOD | VOD
374 | N6494 | QUICK LIME | -15451.8 | 15451.8 |  | 0 | KG | 0 |  | LM,AISI 314 | 16959196.07 | 49.921 |  |  |  | 0 | 0 | 0 | N6494.xlsx | VODyield | CON, UHPF, VOD | VOD
375 | N6494 | FERRO SILICON | -39443.61 | 39443.61 | -400 | 400 | KG | 0.4 | 98609.025 | LM,AISI 314 | 16959196.07 | 49.921 |  |  |  | 0 | 0 | 0 | N6494.xlsx | VODyield | CON, UHPF, VOD | VOD
376 | N6494 | NICKEL BRIQUETTES | -100445.3 | 100445.3 | -78 | 78 | KG | 0.078 | 1287760.3 | LM,AISI 314 | 16959196.07 | 49.921 |  |  |  | 0 | 0 | 0 | N6494.xlsx | VODyield | CON, UHPF, VOD | VOD
377 | N6494 | NICKEL BRIQUETTES | -633578.02 | 633578.02 | -492 | 492 | KG | 0.492 | 1287760.2 | LM,AISI 314 | 16959196.07 | 49.921 |  |  |  | 0 | 0 | 0 | N6494.xlsx | VODyield | CON, UHPF, VOD | VOD
378 | N6494 | SILICO MANGANESE WITH 0.5% MAXIMUM CARBO | -34739.81 | 34739.81 | -400 | 400 | KG | 0.4 | 86849.525 | LM,AISI 314 | 16959196.07 | 49.921 |  |  |  | 0 | 0 | 0 | N6494.xlsx | VODyield | CON, UHPF, VOD | VOD
379 | N6494 | FERRO NIOBIUM | -40605.27 | 40605.27 | -14 | 14 | KG | 0.014 | 2900376.4 | LM,AISI 314 | 16959196.07 | 49.921 |  |  |  | 0 | 0 | 0 | N6494.xlsx | VODyield | CON, UHPF, VOD | VOD
380 | N6494 | FLOURSPAR POWDER | -22783.41 | 22783.41 |  | 0 | KG | 0 |  | LM,AISI 314 | 16959196.07 | 49.921 |  |  |  | 0 | 0 | 0 | N6494.xlsx | VODyield | CON, UHPF, VOD | VOD
381 | N6494 | UNWROUGHT UNALLOYED MANGANESE METAL | -10314.73 | 10314.73 | -60 | 60 | KG | 0.06 | 171912.2 | LM,AISI 314 | 16959196.07 | 49.921 |  |  |  | 0 | 0 | 0 | N6494.xlsx | VODyield | CON, UHPF, VOD | VOD
382 | N6494 | FERRO SILICON | -9860.9 | 9860.9 | -100 | 100 | KG | 0.1 | 98609 | LM,AISI 314 | 16959196.07 | 49.921 |  |  |  | 0 | 0 | 0 | N6494.xlsx | VODyield | CON, UHPF, VOD | VOD
383 | N6494 | FERRO SILICON CALCIUM CORED WIRE 13MM DI | -3974.86 | 3974.86 | -20 | 20 | KG | 0.02 | 198743 | LM,AISI 314 | 16959196.07 | 49.921 |  |  |  | 0 | 0 | 0 | N6494.xlsx | VODyield | CON, UHPF, VOD | VOD
384 | N6494 | FERRO CALCIUM CORED WIRE 13 MM DIA | -13593.43 | 13593.43 | -80 | 80 | KG | 0.08 | 169917.875 | LM,AISI 314 | 16959196.07 | 49.921 |  |  |  | 0 | 0 | 0 | N6494.xlsx | VODyield | CON, UHPF, VOD | VOD
385 | N6494 |  | 0 | 0 | 0 | 0 |  |  | 0 |  | 0 | 0 | 0 | 49.921 | 49.96 | 96.27223 | 96.34744 | 100.0781 | N6494.xlsx | finalyields | CON, UHPF, VOD
386 | N6495 | STAINLESS STEEL MELTING SCRAP 304 | -547777.17 | 547777.17 | -4.83 | 4.83 | MT | 4.83 | 113411.4 | LM,310/314 SERIES | 4715622.22 | 36.021 | 0 |  |  | 0 | 0 | 0 | N6495.xlsx | UHPFnoyield | CON, UHPF, VOD | UHPF
387 | N6495 | STAINLESS STEEL MELTING SCRAP 309 | -1680766.78 | 1680766.78 | -8.44 | 8.44 | MT | 8.44 | 199143 | LM,310/314 SERIES | 4715622.22 | 36.021 | 0 |  |  | 0 | 0 | 0 | N6495.xlsx | UHPFnoyield | CON, UHPF, VOD | UHPF
388 | N6495 | STAINLESS STEEL MELTING SCRAP 304 | -790477.62 | 790477.62 | -6.97 | 6.97 | MT | 6.97 | 113411.4 | LM,310/314 SERIES | 4715622.22 | 36.021 | 0 |  |  | 0 | 0 | 0 | N6495.xlsx | UHPFnoyield | CON, UHPF, VOD | UHPF
389 | N6495 | FERRO CHROME HIGH CARBON LUMPS | -1051467.85 | 1051467.85 | -9.67 | 9.67 | MT | 9.67 | 108735 | LM,310/314 SERIES | 4715622.22 | 36.021 | 0 |  |  | 0 | 0 | 0 | N6495.xlsx | UHPFnoyield | CON, UHPF, VOD | UHPF
390 | N6495 | QUICK LIME | -9657.38 | 9657.38 | -1 | 1 | MT | 1 | 9657.38 | LM,310/314 SERIES | 4715622.22 | 36.021 | 0 |  |  | 0 | 0 | 0 | N6495.xlsx | UHPFnoyield | CON, UHPF, VOD | UHPF
391 | N6495 | DOLOMATIC LIME (SULPHUR FREE) | -6838.95 | 6838.95 | -0.6 | 0.6 | MT | 0.6 | 11398.25 | LM,310/314 SERIES | 4715622.22 | 36.021 | 0 |  |  | 0 | 0 | 0 | N6495.xlsx | UHPFnoyield | CON, UHPF, VOD | UHPF
392 | N6495 | STAINLESS STEEL MELTING SCRAP 304 | -956058.3 | 956058.3 | -8.43 | 8.43 | MT | 8.43 | 113411.4 | LM,310/314 SERIES | 4715622.22 | 36.021 | 0 |  |  | 0 | 0 | 0 | N6495.xlsx | UHPFnoyield | CON, UHPF, VOD | UHPF
393 | N6495 | FERRO SILICON | -11833.08 | 11833.08 | -120 | 120 | KG | 0.12 | 98609 | LM,310/314 SERIES | 4715622.22 | 36.021 | 0 |  |  | 0 | 0 | 0 | N6495.xlsx | UHPFnoyield | CON, UHPF, VOD | UHPF
394 | N6495 | ANTHRESITE COKE FINES, SIZE: 0.5 MM TO 6 | -2880 | 2880 | -200 | 200 | KG | 0.2 | 14400 | LM,310/314 SERIES | 4715622.22 | 36.021 | 0 |  |  | 0 | 0 | 0 | N6495.xlsx | UHPFnoyield | CON, UHPF, VOD | UHPF
395 | N6495 | STAINLESS STEEL MELTING SCRAP 304 | -547777.17 | 547777.17 | -4.83 | 4.83 | MT | 4.83 | 113411.4 | LM,310/314 SERIES | 4715622.22 | 36.021 | 93.65835 |  |  | 0 | 0 | 0 | N6495.xlsx | UHPFyield | CON, UHPF, VOD | UHPF
396 | N6495 | STAINLESS STEEL MELTING SCRAP 309 | -1680766.78 | 1680766.78 | -8.44 | 8.44 | MT | 8.44 | 199143 | LM,310/314 SERIES | 4715622.22 | 36.021 | 93.65835 |  |  | 0 | 0 | 0 | N6495.xlsx | UHPFyield | CON, UHPF, VOD | UHPF
397 | N6495 | STAINLESS STEEL MELTING SCRAP 304 | -790477.62 | 790477.62 | -6.97 | 6.97 | MT | 6.97 | 113411.4 | LM,310/314 SERIES | 4715622.22 | 36.021 | 93.65835 |  |  | 0 | 0 | 0 | N6495.xlsx | UHPFyield | CON, UHPF, VOD | UHPF
398 | N6495 | FERRO CHROME HIGH CARBON LUMPS | -1051467.85 | 1051467.85 | -9.67 | 9.67 | MT | 9.67 | 108735 | LM,310/314 SERIES | 4715622.22 | 36.021 | 93.65835 |  |  | 0 | 0 | 0 | N6495.xlsx | UHPFyield | CON, UHPF, VOD | UHPF
399 | N6495 | QUICK LIME | -9657.38 | 9657.38 |  | 0 | MT | 0 |  | LM,310/314 SERIES | 4715622.22 | 36.021 | 93.65835 |  |  | 0 | 0 | 0 | N6495.xlsx | UHPFyield | CON, UHPF, VOD | UHPF
400 | N6495 | DOLOMATIC LIME (SULPHUR FREE) | -6838.95 | 6838.95 |  | 0 | MT | 0 |  | LM,310/314 SERIES | 4715622.22 | 36.021 | 93.65835 |  |  | 0 | 0 | 0 | N6495.xlsx | UHPFyield | CON, UHPF, VOD | UHPF
401 | N6495 | STAINLESS STEEL MELTING SCRAP 304 | -956058.3 | 956058.3 | -8.43 | 8.43 | MT | 8.43 | 113411.4 | LM,310/314 SERIES | 4715622.22 | 36.021 | 93.65835 |  |  | 0 | 0 | 0 | N6495.xlsx | UHPFyield | CON, UHPF, VOD | UHPF
402 | N6495 | FERRO SILICON | -11833.08 | 11833.08 | -120 | 120 | KG | 0.12 | 98609 | LM,310/314 SERIES | 4715622.22 | 36.021 | 93.65835 |  |  | 0 | 0 | 0 | N6495.xlsx | UHPFyield | CON, UHPF, VOD | UHPF
403 | N6495 | ANTHRESITE COKE FINES, SIZE: 0.5 MM TO 6 | -2880 | 2880 |  | 0 | KG | 0 |  | LM,310/314 SERIES | 4715622.22 | 36.021 | 93.65835 |  |  | 0 | 0 | 0 | N6495.xlsx | UHPFyield | CON, UHPF, VOD | UHPF
404 | N6495 | FERRO SILICON | -69026.32 | 69026.32 | -700 | 700 | KG | 0.7 | 98609.03 | LM,AISI 314 | 15823170.11 | 46.577 | 0 |  |  | 0 | 0 | 0 | N6495.xlsx | CONnoyield | CON, UHPF, VOD | CON
405 | N6495 | FERRO CHROME HIGH CARBON LUMPS 10-70 MM | -139268.65 | 139268.65 | -1275 | 1275 | KG | 1.275 | 109230.3 | LM,AISI 314 | 15823170.11 | 46.577 | 0 |  |  | 0 | 0 | 0 | N6495.xlsx | CONnoyield | CON, UHPF, VOD | CON
406 | N6495 | FERRO CHROME HIGH CARBON LUMPS 10-70 MM | -57345.92 | 57345.92 | -525 | 525 | KG | 0.525 | 109230.3 | LM,AISI 314 | 15823170.11 | 46.577 | 0 |  |  | 0 | 0 | 0 | N6495.xlsx | CONnoyield | CON, UHPF, VOD | CON
407 | N6495 | NICKEL BRIQUETTES | -794548.05 | 794548.05 | -617 | 617 | KG | 0.617 | 1287760.2 | LM,AISI 314 | 15823170.11 | 46.577 | 0 |  |  | 0 | 0 | 0 | N6495.xlsx | CONnoyield | CON, UHPF, VOD | CON
408 | N6495 | NICKEL BRIQUETTES | -7833445.33 | 7833445.33 | -6083 | 6083 | KG | 6.083 | 1287760.2 | LM,AISI 314 | 15823170.11 | 46.577 | 0 |  |  | 0 | 0 | 0 | N6495.xlsx | CONnoyield | CON, UHPF, VOD | CON
409 | N6495 | SILICO MANGANESE WITH 2 % MAXIMUM CARBON | -30943.45 | 30943.45 | -400 | 400 | KG | 0.4 | 77358.625 | LM,AISI 314 | 15823170.11 | 46.577 | 0 |  |  | 0 | 0 | 0 | N6495.xlsx | CONnoyield | CON, UHPF, VOD | CON
410 | N6495 | ALUMINIUM INGOT - SECONDARY | -23603.6 | 23603.6 | -100 | 100 | KG | 0.1 | 236036 | LM,AISI 314 | 15823170.11 | 46.577 | 0 |  |  | 0 | 0 | 0 | N6495.xlsx | CONnoyield | CON, UHPF, VOD | CON
411 | N6495 | QUICK LIME | -772.59 | 772.59 | -80 | 80 | KG | 0.08 | 9657.375 | LM,AISI 314 | 15823170.11 | 46.577 | 0 |  |  | 0 | 0 | 0 | N6495.xlsx | CONnoyield | CON, UHPF, VOD | CON
412 | N6495 | QUICK LIME | -13713.47 | 13713.47 | -1420 | 1420 | KG | 1.42 | 9657.373 | LM,AISI 314 | 15823170.11 | 46.577 | 0 |  |  | 0 | 0 | 0 | N6495.xlsx | CONnoyield | CON, UHPF, VOD | CON
413 | N6495 | DOLOMATIC LIME (SULPHUR FREE) | -17097.38 | 17097.38 | -1500 | 1500 | KG | 1.5 | 11398.25 | LM,AISI 314 | 15823170.11 | 46.577 | 0 |  |  | 0 | 0 | 0 | N6495.xlsx | CONnoyield | CON, UHPF, VOD | CON
414 | N6495 | FERRO SILICON | -69026.32 | 69026.32 | -700 | 700 | KG | 0.7 | 98609.03 | LM,AISI 314 | 15823170.11 | 46.577 | 96.93243 |  |  | 0 | 0 | 0 | N6495.xlsx | CONyield | CON, UHPF, VOD | CON
415 | N6495 | FERRO CHROME HIGH CARBON LUMPS 10-70 MM | -139268.65 | 139268.65 | -1275 | 1275 | KG | 1.275 | 109230.3 | LM,AISI 314 | 15823170.11 | 46.577 |  |  |  | 0 | 0 | 0 | N6495.xlsx | CONyield | CON, UHPF, VOD | CON
416 | N6495 | FERRO CHROME HIGH CARBON LUMPS 10-70 MM | -57345.92 | 57345.92 | -525 | 525 | KG | 0.525 | 109230.3 | LM,AISI 314 | 15823170.11 | 46.577 |  |  |  | 0 | 0 | 0 | N6495.xlsx | CONyield | CON, UHPF, VOD | CON
417 | N6495 | NICKEL BRIQUETTES | -794548.05 | 794548.05 | -617 | 617 | KG | 0.617 | 1287760.2 | LM,AISI 314 | 15823170.11 | 46.577 |  |  |  | 0 | 0 | 0 | N6495.xlsx | CONyield | CON, UHPF, VOD | CON
418 | N6495 | NICKEL BRIQUETTES | -7833445.33 | 7833445.33 | -6083 | 6083 | KG | 6.083 | 1287760.2 | LM,AISI 314 | 15823170.11 | 46.577 |  |  |  | 0 | 0 | 0 | N6495.xlsx | CONyield | CON, UHPF, VOD | CON
419 | N6495 | SILICO MANGANESE WITH 2 % MAXIMUM CARBON | -30943.45 | 30943.45 | -400 | 400 | KG | 0.4 | 77358.625 | LM,AISI 314 | 15823170.11 | 46.577 |  |  |  | 0 | 0 | 0 | N6495.xlsx | CONyield | CON, UHPF, VOD | CON
420 | N6495 | ALUMINIUM INGOT - SECONDARY | -23603.6 | 23603.6 | -100 | 100 | KG | 0.1 | 236036 | LM,AISI 314 | 15823170.11 | 46.577 |  |  |  | 0 | 0 | 0 | N6495.xlsx | CONyield | CON, UHPF, VOD | CON
421 | N6495 | QUICK LIME | -772.59 | 772.59 |  | 0 | KG | 0 |  | LM,AISI 314 | 15823170.11 | 46.577 |  |  |  | 0 | 0 | 0 | N6495.xlsx | CONyield | CON, UHPF, VOD | CON
422 | N6495 | QUICK LIME | -13713.47 | 13713.47 |  | 0 | KG | 0 |  | LM,AISI 314 | 15823170.11 | 46.577 |  |  |  | 0 | 0 | 0 | N6495.xlsx | CONyield | CON, UHPF, VOD | CON
423 | N6495 | DOLOMATIC LIME (SULPHUR FREE) | -17097.38 | 17097.38 |  | 0 | KG | 0 |  | LM,AISI 314 | 15823170.11 | 46.577 |  |  |  | 0 | 0 | 0 | N6495.xlsx | CONyield | CON, UHPF, VOD | CON
424 | N6495 | QUICK LIME | -1931.47 | 1931.47 | -200 | 200 | KG | 0.2 | 9657.35 | LM,AISI 314 | 15823170.11 | 46.577 | 0 |  |  | 0 | 0 | 0 | N6495.xlsx | VODnoyield | CON, UHPF, VOD | VOD
425 | N6495 | DOLOMATIC LIME (SULPHUR FREE) | -2279.65 | 2279.65 | -200 | 200 | KG | 0.2 | 11398.25 | LM,AISI 314 | 15823170.11 | 46.577 | 0 |  |  | 0 | 0 | 0 | N6495.xlsx | VODnoyield | CON, UHPF, VOD | VOD
426 | N6495 | SILICON METAL | -126893.35 | 126893.35 | -900 | 900 | KG | 0.9 | 140992.6 | LM,AISI 314 | 15823170.11 | 46.577 | 0 |  |  | 0 | 0 | 0 | N6495.xlsx | VODnoyield | CON, UHPF, VOD | VOD
427 | N6495 | FERRO SILICON | -56207.15 | 56207.15 | -570 | 570 | KG | 0.57 | 98609.04 | LM,AISI 314 | 15823170.11 | 46.577 | 0 |  |  | 0 | 0 | 0 | N6495.xlsx | VODnoyield | CON, UHPF, VOD | VOD
428 | N6495 | SILICO MANGANESE WITH 0.5% MAXIMUM CARBO | -17717.3 | 17717.3 | -204 | 204 | KG | 0.204 | 86849.51 | LM,AISI 314 | 15823170.11 | 46.577 | 0 |  |  | 0 | 0 | 0 | N6495.xlsx | VODnoyield | CON, UHPF, VOD | VOD
429 | N6495 | SILICO MANGANESE WITH 0.5% MAXIMUM CARBO | -5384.67 | 5384.67 | -62 | 62 | KG | 0.062 | 86849.52 | LM,AISI 314 | 15823170.11 | 46.577 | 0 |  |  | 0 | 0 | 0 | N6495.xlsx | VODnoyield | CON, UHPF, VOD | VOD
430 | N6495 | FLOURSPAR POWDER | -14239.63 | 14239.63 | -250 | 250 | KG | 0.25 | 56958.52 | LM,AISI 314 | 15823170.11 | 46.577 | 0 |  |  | 0 | 0 | 0 | N6495.xlsx | VODnoyield | CON, UHPF, VOD | VOD
431 | N6495 | QUICK LIME | -15451.8 | 15451.8 | -1600 | 1600 | KG | 1.6 | 9657.375 | LM,AISI 314 | 15823170.11 | 46.577 | 0 |  |  | 0 | 0 | 0 | N6495.xlsx | VODnoyield | CON, UHPF, VOD | VOD
432 | N6495 | UNWROUGHT UNALLOYED MANGANESE METAL | -16331.66 | 16331.66 | -95 | 95 | KG | 0.095 | 171912.2 | LM,AISI 314 | 15823170.11 | 46.577 | 0 |  |  | 0 | 0 | 0 | N6495.xlsx | VODnoyield | CON, UHPF, VOD | VOD
433 | N6495 | UNWROUGHT UNALLOYED MANGANESE METAL | -28365.51 | 28365.51 | -165 | 165 | KG | 0.165 | 171912.2 | LM,AISI 314 | 15823170.11 | 46.577 | 0 |  |  | 0 | 0 | 0 | N6495.xlsx | VODnoyield | CON, UHPF, VOD | VOD
434 | N6495 | FERRO SILICON | -11833.08 | 11833.08 | -120 | 120 | KG | 0.12 | 98609 | LM,AISI 314 | 15823170.11 | 46.577 | 0 |  |  | 0 | 0 | 0 | N6495.xlsx | VODnoyield | CON, UHPF, VOD | VOD
435 | N6495 | NICKEL BRIQUETTES | -141653.62 | 141653.62 | -110 | 110 | KG | 0.11 | 1287760.2 | LM,AISI 314 | 15823170.11 | 46.577 | 0 |  |  | 0 | 0 | 0 | N6495.xlsx | VODnoyield | CON, UHPF, VOD | VOD
436 | N6495 | FERRO NIOBIUM | -40605.27 | 40605.27 | -14 | 14 | KG | 0.014 | 2900376.4 | LM,AISI 314 | 15823170.11 | 46.577 | 0 |  |  | 0 | 0 | 0 | N6495.xlsx | VODnoyield | CON, UHPF, VOD | VOD
437 | N6495 | FLOURSPAR POWDER | -22783.41 | 22783.41 | -400 | 400 | KG | 0.4 | 56958.525 | LM,AISI 314 | 15823170.11 | 46.577 | 0 |  |  | 0 | 0 | 0 | N6495.xlsx | VODnoyield | CON, UHPF, VOD | VOD
438 | N6495 | FERRO SILICON CALCIUM CORED WIRE 13MM DI | -8943.43 | 8943.43 | -45 | 45 | KG | 0.045 | 198742.9 | LM,AISI 314 | 15823170.11 | 46.577 | 0 |  |  | 0 | 0 | 0 | N6495.xlsx | VODnoyield | CON, UHPF, VOD | VOD
439 | N6495 | FLOURSPAR POWDER | -2392.26 | 2392.26 | -42 | 42 | KG | 0.042 | 56958.57 | LM,AISI 314 | 15823170.11 | 46.577 | 0 |  |  | 0 | 0 | 0 | N6495.xlsx | VODnoyield | CON, UHPF, VOD | VOD
440 | N6495 | FLOURSPAR POWDER | -6151.52 | 6151.52 | -108 | 108 | KG | 0.108 | 56958.52 | LM,AISI 314 | 15823170.11 | 46.577 | 0 |  |  | 0 | 0 | 0 | N6495.xlsx | VODnoyield | CON, UHPF, VOD | VOD
441 | N6495 | FERRO CALCIUM CORED WIRE 13 MM DIA | -7646.31 | 7646.31 | -45 | 45 | KG | 0.045 | 169918 | LM,AISI 314 | 15823170.11 | 46.577 | 0 |  |  | 0 | 0 | 0 | N6495.xlsx | VODnoyield | CON, UHPF, VOD | VOD
442 | N6495 | QUICK LIME | -1931.47 | 1931.47 |  | 0 | KG | 0 |  | LM,AISI 314 | 15823170.11 | 46.577 | 96.93243 |  |  | 0 | 0 | 0 | N6495.xlsx | VODyield | CON, UHPF, VOD | VOD
443 | N6495 | DOLOMATIC LIME (SULPHUR FREE) | -2279.65 | 2279.65 |  | 0 | KG | 0 |  | LM,AISI 314 | 15823170.11 | 46.577 |  |  |  | 0 | 0 | 0 | N6495.xlsx | VODyield | CON, UHPF, VOD | VOD
444 | N6495 | SILICON METAL | -126893.35 | 126893.35 | -900 | 900 | KG | 0.9 | 140992.6 | LM,AISI 314 | 15823170.11 | 46.577 |  |  |  | 0 | 0 | 0 | N6495.xlsx | VODyield | CON, UHPF, VOD | VOD
445 | N6495 | FERRO SILICON | -56207.15 | 56207.15 | -570 | 570 | KG | 0.57 | 98609.04 | LM,AISI 314 | 15823170.11 | 46.577 |  |  |  | 0 | 0 | 0 | N6495.xlsx | VODyield | CON, UHPF, VOD | VOD
446 | N6495 | SILICO MANGANESE WITH 0.5% MAXIMUM CARBO | -17717.3 | 17717.3 | -204 | 204 | KG | 0.204 | 86849.51 | LM,AISI 314 | 15823170.11 | 46.577 |  |  |  | 0 | 0 | 0 | N6495.xlsx | VODyield | CON, UHPF, VOD | VOD
447 | N6495 | SILICO MANGANESE WITH 0.5% MAXIMUM CARBO | -5384.67 | 5384.67 | -62 | 62 | KG | 0.062 | 86849.52 | LM,AISI 314 | 15823170.11 | 46.577 |  |  |  | 0 | 0 | 0 | N6495.xlsx | VODyield | CON, UHPF, VOD | VOD
448 | N6495 | FLOURSPAR POWDER | -14239.63 | 14239.63 |  | 0 | KG | 0 |  | LM,AISI 314 | 15823170.11 | 46.577 |  |  |  | 0 | 0 | 0 | N6495.xlsx | VODyield | CON, UHPF, VOD | VOD
449 | N6495 | QUICK LIME | -15451.8 | 15451.8 |  | 0 | KG | 0 |  | LM,AISI 314 | 15823170.11 | 46.577 |  |  |  | 0 | 0 | 0 | N6495.xlsx | VODyield | CON, UHPF, VOD | VOD
450 | N6495 | UNWROUGHT UNALLOYED MANGANESE METAL | -16331.66 | 240105.02 | -95 | 95 | KG | 0.095 | 2527421.3 | LM,AISI 314 | 15823170.11 | 46.577 |  |  |  | 0 | 0 | 0 | N6495.xlsx | VODyield | CON, UHPF, VOD | VOD
451 | N6495 | UNWROUGHT UNALLOYED MANGANESE METAL | -28365.51 | 28365.51 | -165 | 165 | KG | 0.165 | 171912.2 | LM,AISI 314 | 15823170.11 | 46.577 |  |  |  | 0 | 0 | 0 | N6495.xlsx | VODyield | CON, UHPF, VOD | VOD
452 | N6495 | FERRO SILICON | -11833.08 | 11833.08 | -120 | 120 | KG | 0.12 | 98609 | LM,AISI 314 | 15823170.11 | 46.577 |  |  |  | 0 | 0 | 0 | N6495.xlsx | VODyield | CON, UHPF, VOD | VOD
453 | N6495 | NICKEL BRIQUETTES | -141653.62 | 141653.62 | -110 | 110 | KG | 0.11 | 1287760.2 | LM,AISI 314 | 15823170.11 | 46.577 |  |  |  | 0 | 0 | 0 | N6495.xlsx | VODyield | CON, UHPF, VOD | VOD
454 | N6495 | FERRO NIOBIUM | -40605.27 | 40605.27 | -14 | 14 | KG | 0.014 | 2900376.4 | LM,AISI 314 | 15823170.11 | 46.577 |  |  |  | 0 | 0 | 0 | N6495.xlsx | VODyield | CON, UHPF, VOD | VOD
455 | N6495 | FLOURSPAR POWDER | -22783.41 | 22783.41 |  | 0 | KG | 0 |  | LM,AISI 314 | 15823170.11 | 46.577 |  |  |  | 0 | 0 | 0 | N6495.xlsx | VODyield | CON, UHPF, VOD | VOD
456 | N6495 | FERRO SILICON CALCIUM CORED WIRE 13MM DI | -8943.43 | 8943.43 | -45 | 45 | KG | 0.045 | 198742.9 | LM,AISI 314 | 15823170.11 | 46.577 |  |  |  | 0 | 0 | 0 | N6495.xlsx | VODyield | CON, UHPF, VOD | VOD
457 | N6495 | FLOURSPAR POWDER | -2392.26 | 2392.26 |  | 0 | KG | 0 |  | LM,AISI 314 | 15823170.11 | 46.577 |  |  |  | 0 | 0 | 0 | N6495.xlsx | VODyield | CON, UHPF, VOD | VOD
458 | N6495 | FLOURSPAR POWDER | -6151.52 | 6151.52 |  | 0 | KG | 0 |  | LM,AISI 314 | 15823170.11 | 46.577 |  |  |  | 0 | 0 | 0 | N6495.xlsx | VODyield | CON, UHPF, VOD | VOD
459 | N6495 | FERRO CALCIUM CORED WIRE 13 MM DIA | -7646.31 | 7646.31 | -45 | 45 | KG | 0.045 | 169918 | LM,AISI 314 | 15823170.11 | 46.577 |  |  |  | 0 | 0 | 0 | N6495.xlsx | VODyield | CON, UHPF, VOD | VOD
460 | N6495 |  | 0 | 0 | 0 | 0 |  |  | 0 |  | 0 | 0 | 0 | 46.577 | 50.12 | 96.93243 | 104.3058 | 107.6068 | N6495.xlsx | finalyields | CON, UHPF, VOD
461 | N6496 | 174PH SCRAP NI4.25% CR14% CU2.5% | -1265671.48 | 1265671.48 | -3.042 | 3.042 | MT | 3.042 | 416065.6 | LM,304 SERIES | 4762958.62 | 42.317 | 0 |  |  | 0 | 0 | 0 | N6496.xlsx | UHPFnoyield | CON, LRF, UHPF | UHPF
462 | N6496 | 174PH SCRAP NI4.25% CR14% CU2.5% | -27610.53 | 27610.53 | -2.068 | 2.068 | MT | 2.068 | 13351.32 | LM,304 SERIES | 4762958.62 | 42.317 | 0 |  |  | 0 | 0 | 0 | N6496.xlsx | UHPFnoyield | CON, LRF, UHPF | UHPF
463 | N6496 | NIRESIST-1 (Ni-13.75%, Cu-5.75%) | -1180612.92 | 1180612.92 | -5.794 | 5.794 | MT | 5.794 | 203764.7 | LM,304 SERIES | 4762958.62 | 42.317 | 0 |  |  | 0 | 0 | 0 | N6496.xlsx | UHPFnoyield | CON, LRF, UHPF | UHPF
464 | N6496 | NIRESIST-1 (Ni-13.75%, Cu-5.75%) | -14400 | 14400 | -6.266 | 6.266 | MT | 6.266 | 2298.117 | LM,304 SERIES | 4762958.62 | 42.317 | 0 |  |  | 0 | 0 | 0 | N6496.xlsx | UHPFnoyield | CON, LRF, UHPF | UHPF
465 | N6496 | FERRO CHROME HIGH CARBON LUMPS | -9657.38 | 9657.38 | -5.14 | 5.14 | MT | 5.14 | 1878.868 | LM,304 SERIES | 4762958.62 | 42.317 | 0 |  |  | 0 | 0 | 0 | N6496.xlsx | UHPFnoyield | CON, LRF, UHPF | UHPF
466 | N6496 | STAINLESS STEEL MELTING SCRAP 310 | -6838.95 | 6838.95 | -5.22 | 5.22 | MT | 5.22 | 1310.144 | LM,304 SERIES | 4762958.62 | 42.317 | 0 |  |  | 0 | 0 | 0 | N6496.xlsx | UHPFnoyield | CON, LRF, UHPF | UHPF
467 | N6496 | STAINLESS STEEL MELTING SCRAP (NI35%,CR | -1054726.24 | 1054726.24 | -1.02 | 1.02 | MT | 1.02 | 1034045.3 | LM,304 SERIES | 4762958.62 | 42.317 | 0 |  |  | 0 | 0 | 0 | N6496.xlsx | UHPFnoyield | CON, LRF, UHPF | UHPF
468 | N6496 | S.S.SHREDDED SCRAP 304 (NI 8%) | -804086.99 | 804086.99 | -6.74 | 6.74 | MT | 6.74 | 119300.7 | LM,304 SERIES | 4762958.62 | 42.317 | 0 |  |  | 0 | 0 | 0 | N6496.xlsx | UHPFnoyield | CON, LRF, UHPF | UHPF
469 | N6496 | QUICK LIME | -797282.31 | 797282.31 | -1 | 1 | MT | 1 | 797282.31 | LM,304 SERIES | 4762958.62 | 42.317 | 0 |  |  | 0 | 0 | 0 | N6496.xlsx | UHPFnoyield | CON, LRF, UHPF | UHPF
470 | N6496 | DOLOMATIC LIME (SULPHUR FREE) | -11833.08 | 11833.08 | -0.6 | 0.6 | MT | 0.6 | 19721.8 | LM,304 SERIES | 4762958.62 | 42.317 | 0 |  |  | 0 | 0 | 0 | N6496.xlsx | UHPFnoyield | CON, LRF, UHPF | UHPF
471 | N6496 | STAINLESS STEEL MELTING SCRAP 430 | -7106.5 | 7106.5 | -10 | 10 | MT | 10 | 710.65 | LM,304 SERIES | 4762958.62 | 42.317 | 0 |  |  | 0 | 0 | 0 | N6496.xlsx | UHPFnoyield | CON, LRF, UHPF | UHPF
472 | N6496 | ANTHRESITE COKE FINES, SIZE: 0.5 MM TO 6 | -2880 | 2880 | -200 | 200 | KG | 0.2 | 14400 | LM,304 SERIES | 4762958.62 | 42.317 | 0 |  |  | 0 | 0 | 0 | N6496.xlsx | UHPFnoyield | CON, LRF, UHPF | UHPF
473 | N6496 | 174PH SCRAP NI4.25% CR14% CU2.5% | -1265671.48 | 1265671.48 | -3.042 | 3.042 | MT | 3.042 | 416065.6 | LM,304 SERIES | 4762958.62 | 42.317 | 89.86409 |  |  | 0 | 0 | 0 | N6496.xlsx | UHPFyield | CON, LRF, UHPF | UHPF
474 | N6496 | 174PH SCRAP NI4.25% CR14% CU2.5% | -27610.53 | 27610.53 | -2.068 | 2.068 | MT | 2.068 | 13351.32 | LM,304 SERIES | 4762958.62 | 42.317 | 89.86409 |  |  | 0 | 0 | 0 | N6496.xlsx | UHPFyield | CON, LRF, UHPF | UHPF
475 | N6496 | NIRESIST-1 (Ni-13.75%, Cu-5.75%) | -1180612.92 | 1180612.92 | -5.794 | 5.794 | MT | 5.794 | 203764.7 | LM,304 SERIES | 4762958.62 | 42.317 | 89.86409 |  |  | 0 | 0 | 0 | N6496.xlsx | UHPFyield | CON, LRF, UHPF | UHPF
476 | N6496 | NIRESIST-1 (Ni-13.75%, Cu-5.75%) | -14400 | 14400 | -6.266 | 6.266 | MT | 6.266 | 2298.117 | LM,304 SERIES | 4762958.62 | 42.317 | 89.86409 |  |  | 0 | 0 | 0 | N6496.xlsx | UHPFyield | CON, LRF, UHPF | UHPF
477 | N6496 | FERRO CHROME HIGH CARBON LUMPS | -9657.38 | 9657.38 | -5.14 | 5.14 | MT | 5.14 | 1878.868 | LM,304 SERIES | 4762958.62 | 42.317 | 89.86409 |  |  | 0 | 0 | 0 | N6496.xlsx | UHPFyield | CON, LRF, UHPF | UHPF
478 | N6496 | STAINLESS STEEL MELTING SCRAP 310 | -6838.95 | 6838.95 | -5.22 | 5.22 | MT | 5.22 | 1310.144 | LM,304 SERIES | 4762958.62 | 42.317 | 89.86409 |  |  | 0 | 0 | 0 | N6496.xlsx | UHPFyield | CON, LRF, UHPF | UHPF
479 | N6496 | STAINLESS STEEL MELTING SCRAP (NI35%,CR | -1054726.24 | 1054726.24 | -1.02 | 1.02 | MT | 1.02 | 1034045.3 | LM,304 SERIES | 4762958.62 | 42.317 | 89.86409 |  |  | 0 | 0 | 0 | N6496.xlsx | UHPFyield | CON, LRF, UHPF | UHPF
480 | N6496 | S.S.SHREDDED SCRAP 304 (NI 8%) | -804086.99 | 804086.99 | -6.74 | 6.74 | MT | 6.74 | 119300.7 | LM,304 SERIES | 4762958.62 | 42.317 | 89.86409 |  |  | 0 | 0 | 0 | N6496.xlsx | UHPFyield | CON, LRF, UHPF | UHPF
481 | N6496 | QUICK LIME | -797282.31 | 797282.31 | -1 | 1 | MT | 1 | 797282.31 | LM,304 SERIES | 4762958.62 | 42.317 | 89.86409 |  |  | 0 | 0 | 0 | N6496.xlsx | UHPFyield | CON, LRF, UHPF | UHPF
482 | N6496 | DOLOMATIC LIME (SULPHUR FREE) | -11833.08 | 11833.08 | -0.6 | 0.6 | MT | 0.6 | 19721.8 | LM,304 SERIES | 4762958.62 | 42.317 | 89.86409 |  |  | 0 | 0 | 0 | N6496.xlsx | UHPFyield | CON, LRF, UHPF | UHPF
483 | N6496 | STAINLESS STEEL MELTING SCRAP 430 | -7106.5 | 7106.5 | -10 | 10 | MT | 10 | 710.65 | LM,304 SERIES | 4762958.62 | 42.317 | 89.86409 |  |  | 0 | 0 | 0 | N6496.xlsx | UHPFyield | CON, LRF, UHPF | UHPF
484 | N6496 | ANTHRESITE COKE FINES, SIZE: 0.5 MM TO 6 | -2880 | 2880 | -200 | 200 | KG | 0.2 | 14400 | LM,304 SERIES | 4762958.62 | 42.317 | 89.86409 |  |  | 0 | 0 | 0 | N6496.xlsx | UHPFyield | CON, LRF, UHPF | UHPF
485 | N6496 | COPPER SCRAP | -434394.19 | 434394.19 | -510 | 510 | KG | 0.51 | 851753.3 | LM,SUPER304HR | 7653189.7 | 52.91 | 0 |  |  | 0 | 0 | 0 | N6496.xlsx | CONnoyield | CON, LRF, UHPF | CON
486 | N6496 | FERRO SILICON | -108469.94 | 108469.94 | -1100 | 1100 | KG | 1.1 | 98609.04 | LM,SUPER304HR | 7653189.7 | 52.91 | 0 |  |  | 0 | 0 | 0 | N6496.xlsx | CONnoyield | CON, LRF, UHPF | CON
487 | N6496 | M S CHILLER SCRAP | -96918.88 | 96918.88 | -2300 | 2300 | KG | 2.3 | 42138.64 | LM,SUPER304HR | 7653189.7 | 52.91 | 0 |  |  | 0 | 0 | 0 | N6496.xlsx | CONnoyield | CON, LRF, UHPF | CON
488 | N6496 | FERRO CHROME HIGH CARBON LUMPS 10-70 MM | -229063.66 | 229063.66 | -2100 | 2100 | KG | 2.1 | 109077.9 | LM,SUPER304HR | 7653189.7 | 52.91 | 0 |  |  | 0 | 0 | 0 | N6496.xlsx | CONnoyield | CON, LRF, UHPF | CON
489 | N6496 | FERRO NICKEL (Ni - 40.1 to 41%) | -213001.14 | 213001.14 | -400 | 400 | KG | 0.4 | 532502.85 | LM,SUPER304HR | 7653189.7 | 52.91 | 0 |  |  | 0 | 0 | 0 | N6496.xlsx | CONnoyield | CON, LRF, UHPF | CON
490 | N6496 | FERRO NICKEL 14.1% to 15% (LOCAL) | -632422.53 | 632422.53 | -3798 | 3798 | KG | 3.798 | 166514.6 | LM,SUPER304HR | 7653189.7 | 52.91 | 0 |  |  | 0 | 0 | 0 | N6496.xlsx | CONnoyield | CON, LRF, UHPF | CON
491 | N6496 | QUICK LIME | -19314.75 | 19314.75 | -2000 | 2000 | KG | 2 | 9657.375 | LM,SUPER304HR | 7653189.7 | 52.91 | 0 |  |  | 0 | 0 | 0 | N6496.xlsx | CONnoyield | CON, LRF, UHPF | CON
492 | N6496 | DOLOMATIC LIME (SULPHUR FREE) | -10919.53 | 10919.53 | -958 | 958 | KG | 0.958 | 11398.26 | LM,SUPER304HR | 7653189.7 | 52.91 | 0 |  |  | 0 | 0 | 0 | N6496.xlsx | CONnoyield | CON, LRF, UHPF | CON
493 | N6496 | DOLOMATIC LIME (SULPHUR FREE) | -14726.54 | 14726.54 | -1292 | 1292 | KG | 1.292 | 11398.25 | LM,SUPER304HR | 7653189.7 | 52.91 | 0 |  |  | 0 | 0 | 0 | N6496.xlsx | CONnoyield | CON, LRF, UHPF | CON
494 | N6496 | COPPER SCRAP | -434394.19 | 434394.19 | -510 | 510 | KG | 0.51 | 851753.3 | LM,SUPER304HR | 7653189.7 | 52.91 | 98.18148 |  |  | 0 | 0 | 0 | N6496.xlsx | CONyield | CON, LRF, UHPF | CON
495 | N6496 | FERRO SILICON | -108469.94 | 108469.94 | -1100 | 1100 | KG | 1.1 | 98609.04 | LM,SUPER304HR | 7653189.7 | 52.91 |  |  |  | 0 | 0 | 0 | N6496.xlsx | CONyield | CON, LRF, UHPF | CON
496 | N6496 | M S CHILLER SCRAP | -96918.88 | 96918.88 | -2300 | 2300 | KG | 2.3 | 42138.64 | LM,SUPER304HR | 7653189.7 | 52.91 |  |  |  | 0 | 0 | 0 | N6496.xlsx | CONyield | CON, LRF, UHPF | CON
497 | N6496 | FERRO CHROME HIGH CARBON LUMPS 10-70 MM | -229063.66 | 229063.66 | -2100 | 2100 | KG | 2.1 | 109077.9 | LM,SUPER304HR | 7653189.7 | 52.91 |  |  |  | 0 | 0 | 0 | N6496.xlsx | CONyield | CON, LRF, UHPF | CON
498 | N6496 | FERRO NICKEL (Ni - 40.1 to 41%) | -213001.14 | 213001.14 | -400 | 400 | KG | 0.4 | 532502.85 | LM,SUPER304HR | 7653189.7 | 52.91 |  |  |  | 0 | 0 | 0 | N6496.xlsx | CONyield | CON, LRF, UHPF | CON
499 | N6496 | FERRO NICKEL 14.1% to 15% (LOCAL) | -632422.53 | 632422.53 | -3798 | 3798 | KG | 3.798 | 166514.6 | LM,SUPER304HR | 7653189.7 | 52.91 |  |  |  | 0 | 0 | 0 | N6496.xlsx | CONyield | CON, LRF, UHPF | CON
500 | N6496 | QUICK LIME | -19314.75 | 19314.75 |  | 0 | KG | 0 |  | LM,SUPER304HR | 7653189.7 | 52.91 |  |  |  | 0 | 0 | 0 | N6496.xlsx | CONyield | CON, LRF, UHPF | CON
501 | N6496 | DOLOMATIC LIME (SULPHUR FREE) | -10919.53 | 10919.53 |  | 0 | KG | 0 |  | LM,SUPER304HR | 7653189.7 | 52.91 |  |  |  | 0 | 0 | 0 | N6496.xlsx | CONyield | CON, LRF, UHPF | CON
502 | N6496 | DOLOMATIC LIME (SULPHUR FREE) | -14726.54 | 14726.54 |  | 0 | KG | 0 |  | LM,SUPER304HR | 7653189.7 | 52.91 |  |  |  | 0 | 0 | 0 | N6496.xlsx | CONyield | CON, LRF, UHPF | CON
503 | N6496 | COPPER SCRAP | -85175.33 | 85175.33 | -100 | 100 | KG | 0.1 | 851753.3 | LM,SUPER304HR | 7653189.7 | 52.91 | 0 |  |  | 0 | 0 | 0 | N6496.xlsx | LRFnoyield | CON, LRF, UHPF | LRF
504 | N6496 | FERRO SILICON | -11833.08 | 11833.08 | -120 | 120 | KG | 0.12 | 98609 | LM,SUPER304HR | 7653189.7 | 52.91 | 0 |  |  | 0 | 0 | 0 | N6496.xlsx | LRFnoyield | CON, LRF, UHPF | LRF
505 | N6496 | GRAPHITE FINES | -415.43 | 415.43 | -7 | 7 | KG | 0.007 | 59347.14 | LM,SUPER304HR | 7653189.7 | 52.91 | 0 |  |  | 0 | 0 | 0 | N6496.xlsx | LRFnoyield | CON, LRF, UHPF | LRF
506 | N6496 | FERRO NIOBIUM | -237830.89 | 237830.89 | -82 | 82 | KG | 0.082 | 2900376.7 | LM,SUPER304HR | 7653189.7 | 52.91 | 0 |  |  | 0 | 0 | 0 | N6496.xlsx | LRFnoyield | CON, LRF, UHPF | LRF
507 | N6496 | FERRO NIOBIUM | -490163.66 | 490163.66 | -169 | 169 | KG | 0.169 | 2900376.7 | LM,SUPER304HR | 7653189.7 | 52.91 | 0 |  |  | 0 | 0 | 0 | N6496.xlsx | LRFnoyield | CON, LRF, UHPF | LRF
508 | N6496 | FLOURSPAR POWDER | -17087.56 | 17087.56 | -300 | 300 | KG | 0.3 | 56958.53 | LM,SUPER304HR | 7653189.7 | 52.91 | 0 |  |  | 0 | 0 | 0 | N6496.xlsx | LRFnoyield | CON, LRF, UHPF | LRF
509 | N6496 | QUICK LIME | -2897.21 | 2897.21 | -300 | 300 | KG | 0.3 | 9657.367 | LM,SUPER304HR | 7653189.7 | 52.91 | 0 |  |  | 0 | 0 | 0 | N6496.xlsx | LRFnoyield | CON, LRF, UHPF | LRF
510 | N6496 | DOLOMATIC LIME (SULPHUR FREE) | -2279.65 | 2279.65 | -200 | 200 | KG | 0.2 | 11398.25 | LM,SUPER304HR | 7653189.7 | 52.91 | 0 |  |  | 0 | 0 | 0 | N6496.xlsx | LRFnoyield | CON, LRF, UHPF | LRF
511 | N6496 | FERRO SILICON | -9860.9 | 847682.81 | -100 |  | KG | 1.278 | 663288.6 | LM,SUPER304HR | 7653189.7 | 52.91 | 0 |  |  | 0 | 0 | 0 | N6496.xlsx | LRFnoyield | CON, LRF, UHPF | LRF
512 | N6496 | GRAPHITE FINES | -593.47 | 593.47 | -10 | 10 | KG | 0.01 | 59347 | LM,SUPER304HR | 7653189.7 | 52.91 | 0 |  |  | 0 | 0 | 0 | N6496.xlsx | LRFnoyield | CON, LRF, UHPF | LRF
513 | N6496 | SILICO MANGANESE WITH 2 % MAXIMUM CARBON | -1779.25 | 1779.25 | -23 | 23 | KG | 0.023 | 77358.7 | LM,SUPER304HR | 7653189.7 | 52.91 | 0 |  |  | 0 | 0 | 0 | N6496.xlsx | LRFnoyield | CON, LRF, UHPF | LRF
514 | N6496 | SILICO MANGANESE WITH 2 % MAXIMUM CARBON | -4409.44 | 4409.44 | -57 | 57 | KG | 0.057 | 77358.6 | LM,SUPER304HR | 7653189.7 | 52.91 | 0 |  |  | 0 | 0 | 0 | N6496.xlsx | LRFnoyield | CON, LRF, UHPF | LRF
515 | N6496 | FLOURSPAR POWDER | -8543.78 | 8543.78 | -150 | 150 | KG | 0.15 | 56958.53 | LM,SUPER304HR | 7653189.7 | 52.91 | 0 |  |  | 0 | 0 | 0 | N6496.xlsx | LRFnoyield | CON, LRF, UHPF | LRF
516 | N6496 | QUICK LIME | -2414.34 | 2414.34 | -250 | 250 | KG | 0.25 | 9657.36 | LM,SUPER304HR | 7653189.7 | 52.91 | 0 |  |  | 0 | 0 | 0 | N6496.xlsx | LRFnoyield | CON, LRF, UHPF | LRF
517 | N6496 | FERRO SILICON | -6902.63 | 6902.63 | -70 | 70 | KG | 0.07 | 98609 | LM,SUPER304HR | 7653189.7 | 52.91 | 0 |  |  | 0 | 0 | 0 | N6496.xlsx | LRFnoyield | CON, LRF, UHPF | LRF
518 | N6496 | GRAPHITE FINES | -296.74 | 296.74 | -5 | 5 | KG | 0.005 | 59348 | LM,SUPER304HR | 7653189.7 | 52.91 | 0 |  |  | 0 | 0 | 0 | N6496.xlsx | LRFnoyield | CON, LRF, UHPF | LRF
519 | N6496 | Forging Flashes Scrap (in the form of | -15979.16 | 15979.16 | -400 | 400 | KG | 0.4 | 39947.9 | LM,SUPER304HR | 7653189.7 | 52.91 | 0 |  |  | 0 | 0 | 0 | N6496.xlsx | LRFnoyield | CON, LRF, UHPF | LRF
520 | N6496 | FERRO NIOBIUM | -101513.18 | 101513.18 | -35 | 35 | KG | 0.035 | 2900376.6 | LM,SUPER304HR | 7653189.7 | 52.91 | 0 |  |  | 0 | 0 | 0 | N6496.xlsx | LRFnoyield | CON, LRF, UHPF | LRF
521 | N6496 | FERRO SILICON | -4930.45 | 4930.45 | -50 | 50 | KG | 0.05 | 98609 | LM,SUPER304HR | 7653189.7 | 52.91 | 0 |  |  | 0 | 0 | 0 | N6496.xlsx | LRFnoyield | CON, LRF, UHPF | LRF
522 | N6496 | GRAPHITE FINES | -296.74 | 296.74 | -5 | 5 | KG | 0.005 | 59348 | LM,SUPER304HR | 7653189.7 | 52.91 | 0 |  |  | 0 | 0 | 0 | N6496.xlsx | LRFnoyield | CON, LRF, UHPF | LRF
523 | N6496 | FERRO BORON | -5337.82 | 5337.82 | -23 | 23 | KG | 0.023 | 232079.1 | LM,SUPER304HR | 7653189.7 | 52.91 | 0 |  |  | 0 | 0 | 0 | N6496.xlsx | LRFnoyield | CON, LRF, UHPF | LRF
524 | N6496 | SILICO MANGANESE WITH 0.5% MAXIMUM CARBO | -2605.49 | 2605.49 | -30 | 30 | KG | 0.03 | 86849.67 | LM,SUPER304HR | 7653189.7 | 52.91 | 0 |  |  | 0 | 0 | 0 | N6496.xlsx | LRFnoyield | CON, LRF, UHPF | LRF
525 | N6496 | SILICO MANGANESE WITH 0.5% MAXIMUM CARBO | -3473.98 | 3473.98 | -40 | 40 | KG | 0.04 | 86849.5 | LM,SUPER304HR | 7653189.7 | 52.91 | 0 |  |  | 0 | 0 | 0 | N6496.xlsx | LRFnoyield | CON, LRF, UHPF | LRF
526 | N6496 | FERRO BORON | -464.16 | 464.16 | -2 | 2 | KG | 0.002 | 232080 | LM,SUPER304HR | 7653189.7 | 52.91 | 0 |  |  | 0 | 0 | 0 | N6496.xlsx | LRFnoyield | CON, LRF, UHPF | LRF
527 | N6496 | SILICO MANGANESE WITH 0.5% MAXIMUM CARBO | -2605.49 | 2605.49 | -30 | 30 | KG | 0.03 | 86849.67 | LM,SUPER304HR | 7653189.7 | 52.91 | 0 |  |  | 0 | 0 | 0 | N6496.xlsx | LRFnoyield | CON, LRF, UHPF | LRF
528 | N6496 | FERRO NIOBIUM | -20302.64 | 20302.64 | -7 | 7 | KG | 0.007 | 2900377.1 | LM,SUPER304HR | 7653189.7 | 52.91 | 0 |  |  | 0 | 0 | 0 | N6496.xlsx | LRFnoyield | CON, LRF, UHPF | LRF
529 | N6496 | COPPER SCRAP | -85175.33 | 85175.33 | -100 | 100 | KG | 0.1 | 851753.3 | LM,SUPER304HR | 7653189.7 | 52.91 | 98.18148 |  |  | 0 | 0 | 0 | N6496.xlsx | LRFyield | CON, LRF, UHPF | LRF
530 | N6496 | FERRO SILICON | -11833.08 | 11833.08 | -120 | 120 | KG | 0.12 | 98609 | LM,SUPER304HR | 7653189.7 | 52.91 |  |  |  | 0 | 0 | 0 | N6496.xlsx | LRFyield | CON, LRF, UHPF | LRF
531 | N6496 | GRAPHITE FINES | -415.43 | 415.43 | -7 | 7 | KG | 0.007 | 59347.14 | LM,SUPER304HR | 7653189.7 | 52.91 |  |  |  | 0 | 0 | 0 | N6496.xlsx | LRFyield | CON, LRF, UHPF | LRF
532 | N6496 | FERRO NIOBIUM | -237830.89 | 237830.89 | -82 | 82 | KG | 0.082 | 2900376.7 | LM,SUPER304HR | 7653189.7 | 52.91 |  |  |  | 0 | 0 | 0 | N6496.xlsx | LRFyield | CON, LRF, UHPF | LRF
533 | N6496 | FERRO NIOBIUM | -490163.66 | 490163.66 | -169 | 169 | KG | 0.169 | 2900376.7 | LM,SUPER304HR | 7653189.7 | 52.91 |  |  |  | 0 | 0 | 0 | N6496.xlsx | LRFyield | CON, LRF, UHPF | LRF
534 | N6496 | FLOURSPAR POWDER | -17087.56 | 17087.56 |  | 0 | KG | 0 |  | LM,SUPER304HR | 7653189.7 | 52.91 |  |  |  | 0 | 0 | 0 | N6496.xlsx | LRFyield | CON, LRF, UHPF | LRF
535 | N6496 | QUICK LIME | -2897.21 | 2897.21 |  | 0 | KG | 0 |  | LM,SUPER304HR | 7653189.7 | 52.91 |  |  |  | 0 | 0 | 0 | N6496.xlsx | LRFyield | CON, LRF, UHPF | LRF
536 | N6496 | DOLOMATIC LIME (SULPHUR FREE) | -2279.65 | 2279.65 |  | 0 | KG | 0 |  | LM,SUPER304HR | 7653189.7 | 52.91 |  |  |  | 0 | 0 | 0 | N6496.xlsx | LRFyield | CON, LRF, UHPF | LRF
537 | N6496 | FERRO SILICON | -9860.9 | 847682.81 | -100 | 100 | KG | 0.1 | 8476828.1 | LM,SUPER304HR | 7653189.7 | 52.91 |  |  |  | 0 | 0 | 0 | N6496.xlsx | LRFyield | CON, LRF, UHPF | LRF
538 | N6496 | GRAPHITE FINES | -593.47 | 593.47 | -10 | 10 | KG | 0.01 | 59347 | LM,SUPER304HR | 7653189.7 | 52.91 |  |  |  | 0 | 0 | 0 | N6496.xlsx | LRFyield | CON, LRF, UHPF | LRF
539 | N6496 | SILICO MANGANESE WITH 2 % MAXIMUM CARBON | -1779.25 | 1779.25 | -23 | 23 | KG | 0.023 | 77358.7 | LM,SUPER304HR | 7653189.7 | 52.91 |  |  |  | 0 | 0 | 0 | N6496.xlsx | LRFyield | CON, LRF, UHPF | LRF
540 | N6496 | SILICO MANGANESE WITH 2 % MAXIMUM CARBON | -4409.44 | 4409.44 | -57 | 57 | KG | 0.057 | 77358.6 | LM,SUPER304HR | 7653189.7 | 52.91 |  |  |  | 0 | 0 | 0 | N6496.xlsx | LRFyield | CON, LRF, UHPF | LRF
541 | N6496 | FLOURSPAR POWDER | -8543.78 | 8543.78 |  | 0 | KG | 0 |  | LM,SUPER304HR | 7653189.7 | 52.91 |  |  |  | 0 | 0 | 0 | N6496.xlsx | LRFyield | CON, LRF, UHPF | LRF
542 | N6496 | QUICK LIME | -2414.34 | 2414.34 |  | 0 | KG | 0 |  | LM,SUPER304HR | 7653189.7 | 52.91 |  |  |  | 0 | 0 | 0 | N6496.xlsx | LRFyield | CON, LRF, UHPF | LRF
543 | N6496 | FERRO SILICON | -6902.63 | 6902.63 | -70 | 70 | KG | 0.07 | 98609 | LM,SUPER304HR | 7653189.7 | 52.91 |  |  |  | 0 | 0 | 0 | N6496.xlsx | LRFyield | CON, LRF, UHPF | LRF
544 | N6496 | GRAPHITE FINES | -296.74 | 296.74 | -5 | 5 | KG | 0.005 | 59348 | LM,SUPER304HR | 7653189.7 | 52.91 |  |  |  | 0 | 0 | 0 | N6496.xlsx | LRFyield | CON, LRF, UHPF | LRF
545 | N6496 | Forging Flashes Scrap (in the form of | -15979.16 | 15979.16 | -400 | 400 | KG | 0.4 | 39947.9 | LM,SUPER304HR | 7653189.7 | 52.91 |  |  |  | 0 | 0 | 0 | N6496.xlsx | LRFyield | CON, LRF, UHPF | LRF
546 | N6496 | FERRO NIOBIUM | -101513.18 | 101513.18 | -35 | 35 | KG | 0.035 | 2900376.6 | LM,SUPER304HR | 7653189.7 | 52.91 |  |  |  | 0 | 0 | 0 | N6496.xlsx | LRFyield | CON, LRF, UHPF | LRF
547 | N6496 | FERRO SILICON | -4930.45 | 4930.45 | -50 | 50 | KG | 0.05 | 98609 | LM,SUPER304HR | 7653189.7 | 52.91 |  |  |  | 0 | 0 | 0 | N6496.xlsx | LRFyield | CON, LRF, UHPF | LRF
548 | N6496 | GRAPHITE FINES | -296.74 | 296.74 | -5 | 5 | KG | 0.005 | 59348 | LM,SUPER304HR | 7653189.7 | 52.91 |  |  |  | 0 | 0 | 0 | N6496.xlsx | LRFyield | CON, LRF, UHPF | LRF
549 | N6496 | FERRO BORON | -5337.82 | 5337.82 | -23 | 23 | KG | 0.023 | 232079.1 | LM,SUPER304HR | 7653189.7 | 52.91 |  |  |  | 0 | 0 | 0 | N6496.xlsx | LRFyield | CON, LRF, UHPF | LRF
550 | N6496 | SILICO MANGANESE WITH 0.5% MAXIMUM CARBO | -2605.49 | 2605.49 | -30 | 30 | KG | 0.03 | 86849.67 | LM,SUPER304HR | 7653189.7 | 52.91 |  |  |  | 0 | 0 | 0 | N6496.xlsx | LRFyield | CON, LRF, UHPF | LRF
551 | N6496 | SILICO MANGANESE WITH 0.5% MAXIMUM CARBO | -3473.98 | 3473.98 | -40 | 40 | KG | 0.04 | 86849.5 | LM,SUPER304HR | 7653189.7 | 52.91 |  |  |  | 0 | 0 | 0 | N6496.xlsx | LRFyield | CON, LRF, UHPF | LRF
552 | N6496 | FERRO BORON | -464.16 | 464.16 | -2 | 2 | KG | 0.002 | 232080 | LM,SUPER304HR | 7653189.7 | 52.91 |  |  |  | 0 | 0 | 0 | N6496.xlsx | LRFyield | CON, LRF, UHPF | LRF
553 | N6496 | SILICO MANGANESE WITH 0.5% MAXIMUM CARBO | -2605.49 | 2605.49 | -30 | 30 | KG | 0.03 | 86849.67 | LM,SUPER304HR | 7653189.7 | 52.91 |  |  |  | 0 | 0 | 0 | N6496.xlsx | LRFyield | CON, LRF, UHPF | LRF
554 | N6496 | FERRO NIOBIUM | -20302.64 | 20302.64 | -7 | 7 | KG | 0.007 | 2900377.1 | LM,SUPER304HR | 7653189.7 | 52.91 |  |  |  | 0 | 0 | 0 | N6496.xlsx | LRFyield | CON, LRF, UHPF | LRF
555 | N6496 |  | 0 | 0 | 0 | 0 |  |  | 0 |  | 0 | 0 | 0 | 52.91 | 48.196 | 98.18148 | 89.43403 | 91.09053 | N6496.xlsx | finalyields | CON, LRF, UHPF
556 | N6497 | STAINLESS STEEL MELTING SCRAP 174Ph | -450000 | 450000 | -5 | 5 | MT | 5 | 90000 | LM,304 SERIES | 4798638.32 | 42.634 | 0 |  |  | 0 | 0 | 0 | N6497.xlsx | UHPFnoyield | CON, LRF, UHPF | UHPF
557 | N6497 | NIRESIST-1 (Ni-13.75%, Cu-5.75%) | -2060780 | 2060780 | -12.34 | 12.34 | MT | 12.34 | 167000 | LM,304 SERIES | 4798638.32 | 42.634 | 0 |  |  | 0 | 0 | 0 | N6497.xlsx | UHPFnoyield | CON, LRF, UHPF | UHPF
558 | N6497 | FERRO CHROME HIGH CARBON LUMPS | -567596.92 | 567596.92 | -5.22 | 5.22 | MT | 5.22 | 108735 | LM,304 SERIES | 4798638.32 | 42.634 | 0 |  |  | 0 | 0 | 0 | N6497.xlsx | UHPFnoyield | CON, LRF, UHPF | UHPF
559 | N6497 | STAINLESS STEEL MELTING SCRAP 310 | -1394400 | 1394400 | -4.98 | 4.98 | MT | 4.98 | 280000 | LM,304 SERIES | 4798638.32 | 42.634 | 0 |  |  | 0 | 0 | 0 | N6497.xlsx | UHPFnoyield | CON, LRF, UHPF | UHPF
560 | N6497 | STAINLESS STEEL MELTING SCRAP (NI35%,CR | -497120 | 497120 | -1.04 | 1.04 | MT | 1.04 | 478000 | LM,304 SERIES | 4798638.32 | 42.634 | 0 |  |  | 0 | 0 | 0 | N6497.xlsx | UHPFnoyield | CON, LRF, UHPF | UHPF
561 | N6497 | S.S.SHREDDED SCRAP 304 (NI 8%) | -800400 | 800400 | -6.96 | 6.96 | MT | 6.96 | 115000 | LM,304 SERIES | 4798638.32 | 42.634 | 0 |  |  | 0 | 0 | 0 | N6497.xlsx | UHPFnoyield | CON, LRF, UHPF | UHPF
562 | N6497 | QUICK LIME | -9657.37 | 9657.37 | -1 | 1 | MT | 1 | 9657.37 | LM,304 SERIES | 4798638.32 | 42.634 | 0 |  |  | 0 | 0 | 0 | N6497.xlsx | UHPFnoyield | CON, LRF, UHPF | UHPF
563 | N6497 | DOLOMATIC LIME (SULPHUR FREE) | -6838.95 | 6838.95 | -0.6 | 0.6 | MT | 0.6 | 11398.25 | LM,304 SERIES | 4798638.32 | 42.634 | 0 |  |  | 0 | 0 | 0 | N6497.xlsx | UHPFnoyield | CON, LRF, UHPF | UHPF
564 | N6497 | STAINLESS STEEL MELTING SCRAP 430 | -522874.07 | 522874.07 | -10 | 10 | MT | 10 | 52287.407 | LM,304 SERIES | 4798638.32 | 42.634 | 0 |  |  | 0 | 0 | 0 | N6497.xlsx | UHPFnoyield | CON, LRF, UHPF | UHPF
565 | N6497 | FERRO SILICON | -11833.08 | 11833.08 | -120 | 120 | KG | 0.12 | 98609 | LM,304 SERIES | 4798638.32 | 42.634 | 0 |  |  | 0 | 0 | 0 | N6497.xlsx | UHPFnoyield | CON, LRF, UHPF | UHPF
566 | N6497 | ALUMINIUM SHOTS | -7106.5 | 7106.5 | -30 | 30 | KG | 0.03 | 236883.3 | LM,304 SERIES | 4798638.32 | 42.634 | 0 |  |  | 0 | 0 | 0 | N6497.xlsx | UHPFnoyield | CON, LRF, UHPF | UHPF
567 | N6497 | ANTHRESITE COKE FINES, SIZE: 0.5 MM TO 6 | -2880 | 2880 | -200 | 200 | KG | 0.2 | 14400 | LM,304 SERIES | 4798638.32 | 42.634 | 0 |  |  | 0 | 0 | 0 | N6497.xlsx | UHPFnoyield | CON, LRF, UHPF | UHPF
568 | N6497 | STAINLESS STEEL MELTING SCRAP 174Ph | -450000 | 450000 | -5 | 5 | MT | 5 | 90000 | LM,304 SERIES | 4798638.32 | 42.634 | 93.31145 |  |  | 0 | 0 | 0 | N6497.xlsx | UHPFyield | CON, LRF, UHPF | UHPF
569 | N6497 | NIRESIST-1 (Ni-13.75%, Cu-5.75%) | -2060780 | 2060780 | -12.34 | 12.34 | MT | 12.34 | 167000 | LM,304 SERIES | 4798638.32 | 42.634 | 93.31145 |  |  | 0 | 0 | 0 | N6497.xlsx | UHPFyield | CON, LRF, UHPF | UHPF
570 | N6497 | FERRO CHROME HIGH CARBON LUMPS | -567596.92 | 567596.92 | -5.22 | 5.22 | MT | 5.22 | 108735 | LM,304 SERIES | 4798638.32 | 42.634 | 93.31145 |  |  | 0 | 0 | 0 | N6497.xlsx | UHPFyield | CON, LRF, UHPF | UHPF
571 | N6497 | STAINLESS STEEL MELTING SCRAP 310 | -1394400 | 1394400 | -4.98 | 4.98 | MT | 4.98 | 280000 | LM,304 SERIES | 4798638.32 | 42.634 | 93.31145 |  |  | 0 | 0 | 0 | N6497.xlsx | UHPFyield | CON, LRF, UHPF | UHPF
572 | N6497 | STAINLESS STEEL MELTING SCRAP (NI35%,CR | -497120 | 497120 | -1.04 | 1.04 | MT | 1.04 | 478000 | LM,304 SERIES | 4798638.32 | 42.634 | 93.31145 |  |  | 0 | 0 | 0 | N6497.xlsx | UHPFyield | CON, LRF, UHPF | UHPF
573 | N6497 | S.S.SHREDDED SCRAP 304 (NI 8%) | -800400 | 800400 | -6.96 | 6.96 | MT | 6.96 | 115000 | LM,304 SERIES | 4798638.32 | 42.634 | 93.31145 |  |  | 0 | 0 | 0 | N6497.xlsx | UHPFyield | CON, LRF, UHPF | UHPF
574 | N6497 | QUICK LIME | -9657.37 | 9657.37 |  | 0 | MT | 0 |  | LM,304 SERIES | 4798638.32 | 42.634 | 93.31145 |  |  | 0 | 0 | 0 | N6497.xlsx | UHPFyield | CON, LRF, UHPF | UHPF
575 | N6497 | DOLOMATIC LIME (SULPHUR FREE) | -6838.95 | 6838.95 |  | 0 | MT | 0 |  | LM,304 SERIES | 4798638.32 | 42.634 | 93.31145 |  |  | 0 | 0 | 0 | N6497.xlsx | UHPFyield | CON, LRF, UHPF | UHPF
576 | N6497 | STAINLESS STEEL MELTING SCRAP 430 | -522874.07 | 522874.07 | -10 | 10 | MT | 10 | 52287.407 | LM,304 SERIES | 4798638.32 | 42.634 | 93.31145 |  |  | 0 | 0 | 0 | N6497.xlsx | UHPFyield | CON, LRF, UHPF | UHPF
577 | N6497 | FERRO SILICON | -11833.08 | 11833.08 | -120 | 120 | KG | 0.12 | 98609 | LM,304 SERIES | 4798638.32 | 42.634 | 93.31145 |  |  | 0 | 0 | 0 | N6497.xlsx | UHPFyield | CON, LRF, UHPF | UHPF
578 | N6497 | ALUMINIUM SHOTS | -7106.5 | 7106.5 | -30 | 30 | KG | 0.03 | 236883.3 | LM,304 SERIES | 4798638.32 | 42.634 | 93.31145 |  |  | 0 | 0 | 0 | N6497.xlsx | UHPFyield | CON, LRF, UHPF | UHPF
579 | N6497 | ANTHRESITE COKE FINES, SIZE: 0.5 MM TO 6 | -2880 | 2880 |  | 0 | KG | 0 |  | LM,304 SERIES | 4798638.32 | 42.634 | 93.31145 |  |  | 0 | 0 | 0 | N6497.xlsx | UHPFyield | CON, LRF, UHPF | UHPF
580 | N6497 | COPPER SCRAP | -425876.66 | 425876.66 | -500 | 500 | KG | 0.5 | 851753.32 | LM,SUPER304HR | 7536460.84 | 52.103 | 0 |  |  | 0 | 0 | 0 | N6497.xlsx | CONnoyield | CON, LRF, UHPF | CON
581 | N6497 | FERRO SILICON | -98609.03 | 98609.03 | -1000 | 1000 | KG | 1 | 98609.03 | LM,SUPER304HR | 7536460.84 | 52.103 | 0 |  |  | 0 | 0 | 0 | N6497.xlsx | CONnoyield | CON, LRF, UHPF | CON
582 | N6497 | M S CHILLER SCRAP | -42138.64 | 42138.64 | -1000 | 1000 | KG | 1 | 42138.64 | LM,SUPER304HR | 7536460.84 | 52.103 | 0 |  |  | 0 | 0 | 0 | N6497.xlsx | CONnoyield | CON, LRF, UHPF | CON
583 | N6497 | FERRO CHROME HIGH CARBON LUMPS 10-70 MM | -327233.8 | 327233.8 | -3000 | 3000 | KG | 3 | 109077.9 | LM,SUPER304HR | 7536460.84 | 52.103 | 0 |  |  | 0 | 0 | 0 | N6497.xlsx | CONnoyield | CON, LRF, UHPF | CON
584 | N6497 | FERRO NICKEL 14.1% to 15% (LOCAL) | -647741.87 | 647741.87 | -3890 | 3890 | KG | 3.89 | 166514.6 | LM,SUPER304HR | 7536460.84 | 52.103 | 0 |  |  | 0 | 0 | 0 | N6497.xlsx | CONnoyield | CON, LRF, UHPF | CON
585 | N6497 | QUICK LIME | -19314.75 | 19314.75 | -2000 | 2000 | KG | 2 | 9657.375 | LM,SUPER304HR | 7536460.84 | 52.103 | 0 |  |  | 0 | 0 | 0 | N6497.xlsx | CONnoyield | CON, LRF, UHPF | CON
586 | N6497 | QUICK LIME | -1931.47 | 1931.47 | -200 | 200 | KG | 0.2 | 9657.35 | LM,SUPER304HR | 7536460.84 | 52.103 | 0 |  |  | 0 | 0 | 0 | N6497.xlsx | CONnoyield | CON, LRF, UHPF | CON
587 | N6497 | DOLOMATIC LIME (SULPHUR FREE) | -22796.5 | 22796.5 | -2000 | 2000 | KG | 2 | 11398.25 | LM,SUPER304HR | 7536460.84 | 52.103 | 0 |  |  | 0 | 0 | 0 | N6497.xlsx | CONnoyield | CON, LRF, UHPF | CON
588 | N6497 | COPPER SCRAP | -425876.66 | 425876.66 | -500 | 500 | KG | 0.5 | 851753.32 | LM,SUPER304HR | 7536460.84 | 52.103 | 98.2649 |  |  | 0 | 0 | 0 | N6497.xlsx | CONyield | CON, LRF, UHPF | CON
589 | N6497 | FERRO SILICON | -98609.03 | 98609.03 | -1000 | 1000 | KG | 1 | 98609.03 | LM,SUPER304HR | 7536460.84 | 52.103 |  |  |  | 0 | 0 | 0 | N6497.xlsx | CONyield | CON, LRF, UHPF | CON
590 | N6497 | M S CHILLER SCRAP | -42138.64 | 42138.64 | -1000 | 1000 | KG | 1 | 42138.64 | LM,SUPER304HR | 7536460.84 | 52.103 |  |  |  | 0 | 0 | 0 | N6497.xlsx | CONyield | CON, LRF, UHPF | CON
591 | N6497 | FERRO CHROME HIGH CARBON LUMPS 10-70 MM | -327233.8 | 327233.8 | -3000 | 3000 | KG | 3 | 109077.9 | LM,SUPER304HR | 7536460.84 | 52.103 |  |  |  | 0 | 0 | 0 | N6497.xlsx | CONyield | CON, LRF, UHPF | CON
592 | N6497 | FERRO NICKEL 14.1% to 15% (LOCAL) | -647741.87 | 647741.87 | -3890 | 3890 | KG | 3.89 | 166514.6 | LM,SUPER304HR | 7536460.84 | 52.103 |  |  |  | 0 | 0 | 0 | N6497.xlsx | CONyield | CON, LRF, UHPF | CON
593 | N6497 | QUICK LIME | -19314.75 | 19314.75 |  | 0 | KG | 0 |  | LM,SUPER304HR | 7536460.84 | 52.103 |  |  |  | 0 | 0 | 0 | N6497.xlsx | CONyield | CON, LRF, UHPF | CON
594 | N6497 | QUICK LIME | -1931.47 | 1931.47 |  | 0 | KG | 0 |  | LM,SUPER304HR | 7536460.84 | 52.103 |  |  |  | 0 | 0 | 0 | N6497.xlsx | CONyield | CON, LRF, UHPF | CON
595 | N6497 | DOLOMATIC LIME (SULPHUR FREE) | -22796.5 | 22796.5 |  | 0 | KG | 0 |  | LM,SUPER304HR | 7536460.84 | 52.103 |  |  |  | 0 | 0 | 0 | N6497.xlsx | CONyield | CON, LRF, UHPF | CON
596 | N6497 | COPPER SCRAP | -38328.9 | 38328.9 | -45 | 45 | KG | 0.045 | 851753.3 | LM,SUPER304HR | 7536460.84 | 52.103 | 0 |  |  | 0 | 0 | 0 | N6497.xlsx | LRFnoyield | CON, LRF, UHPF | LRF
597 | N6497 | FERRO SILICON | -1774.96 | 1774.96 | -18 | 18 | KG | 0.018 | 98608.89 | LM,SUPER304HR | 7536460.84 | 52.103 | 0 |  |  | 0 | 0 | 0 | N6497.xlsx | LRFnoyield | CON, LRF, UHPF | LRF
598 | N6497 | FERRO SILICON | -8085.94 | 8085.94 | -82 | 82 | KG | 0.082 | 98609.02 | LM,SUPER304HR | 7536460.84 | 52.103 | 0 |  |  | 0 | 0 | 0 | N6497.xlsx | LRFnoyield | CON, LRF, UHPF | LRF
599 | N6497 | FERRO NIOBIUM | -377048.97 | 377048.97 | -130 | 130 | KG | 0.13 | 2900376.7 | LM,SUPER304HR | 7536460.84 | 52.103 | 0 |  |  | 0 | 0 | 0 | N6497.xlsx | LRFnoyield | CON, LRF, UHPF | LRF
600 | N6497 | FERRO NIOBIUM | -435056.5 | 435056.5 | -150 | 150 | KG | 0.15 | 2900376.7 | LM,SUPER304HR | 7536460.84 | 52.103 | 0 |  |  | 0 | 0 | 0 | N6497.xlsx | LRFnoyield | CON, LRF, UHPF | LRF
601 | N6497 | FLOURSPAR POWDER | -17087.56 | 17087.56 | -300 | 300 | KG | 0.3 | 56958.53 | LM,SUPER304HR | 7536460.84 | 52.103 | 0 |  |  | 0 | 0 | 0 | N6497.xlsx | LRFnoyield | CON, LRF, UHPF | LRF
602 | N6497 | QUICK LIME | -2897.21 | 2897.21 | -300 | 300 | KG | 0.3 | 9657.367 | LM,SUPER304HR | 7536460.84 | 52.103 | 0 |  |  | 0 | 0 | 0 | N6497.xlsx | LRFnoyield | CON, LRF, UHPF | LRF
603 | N6497 | DOLOMATIC LIME (SULPHUR FREE) | -2279.65 | 2279.65 | -200 | 200 | KG | 0.2 | 11398.25 | LM,SUPER304HR | 7536460.84 | 52.103 | 0 |  |  | 0 | 0 | 0 | N6497.xlsx | LRFnoyield | CON, LRF, UHPF | LRF
604 | N6497 | FERRO SILICON | -4930.45 | 882559.69 | -50 |  | KG | 1.225 | 720456.9 | LM,SUPER304HR | 7536460.84 | 52.103 | 0 |  |  | 0 | 0 | 0 | N6497.xlsx | LRFnoyield | CON, LRF, UHPF | LRF
605 | N6497 | GRAPHITE FINES | -830.86 | 830.86 | -14 | 14 | KG | 0.014 | 59347.14 | LM,SUPER304HR | 7536460.84 | 52.103 | 0 |  |  | 0 | 0 | 0 | N6497.xlsx | LRFnoyield | CON, LRF, UHPF | LRF
606 | N6497 | Forging Flashes Scrap (in the form of | -7989.58 | 7989.58 | -200 | 200 | KG | 0.2 | 39947.9 | LM,SUPER304HR | 7536460.84 | 52.103 | 0 |  |  | 0 | 0 | 0 | N6497.xlsx | LRFnoyield | CON, LRF, UHPF | LRF
607 | N6497 | FLOURSPAR POWDER | -5240.18 | 5240.18 | -92 | 92 | KG | 0.092 | 56958.48 | LM,SUPER304HR | 7536460.84 | 52.103 | 0 |  |  | 0 | 0 | 0 | N6497.xlsx | LRFnoyield | CON, LRF, UHPF | LRF
608 | N6497 | FLOURSPAR POWDER | -11847.37 | 11847.37 | -208 | 208 | KG | 0.208 | 56958.51 | LM,SUPER304HR | 7536460.84 | 52.103 | 0 |  |  | 0 | 0 | 0 | N6497.xlsx | LRFnoyield | CON, LRF, UHPF | LRF
609 | N6497 | QUICK LIME | -2897.21 | 2897.21 | -300 | 300 | KG | 0.3 | 9657.367 | LM,SUPER304HR | 7536460.84 | 52.103 | 0 |  |  | 0 | 0 | 0 | N6497.xlsx | LRFnoyield | CON, LRF, UHPF | LRF
610 | N6497 | FERRO SILICON | -3944.36 | 3944.36 | -40 | 40 | KG | 0.04 | 98609 | LM,SUPER304HR | 7536460.84 | 52.103 | 0 |  |  | 0 | 0 | 0 | N6497.xlsx | LRFnoyield | CON, LRF, UHPF | LRF
611 | N6497 | GRAPHITE FINES | -4154.31 | 4154.31 | -70 | 70 | KG | 0.07 | 59347.29 | LM,SUPER304HR | 7536460.84 | 52.103 | 0 |  |  | 0 | 0 | 0 | N6497.xlsx | LRFnoyield | CON, LRF, UHPF | LRF
612 | N6497 | FERRO NIOBIUM | -60907.91 | 60907.91 | -21 | 21 | KG | 0.021 | 2900376.7 | LM,SUPER304HR | 7536460.84 | 52.103 | 0 |  |  | 0 | 0 | 0 | N6497.xlsx | LRFnoyield | CON, LRF, UHPF | LRF
613 | N6497 | FERRO SILICON | -2958.27 | 2958.27 | -30 | 30 | KG | 0.03 | 98609 | LM,SUPER304HR | 7536460.84 | 52.103 | 0 |  |  | 0 | 0 | 0 | N6497.xlsx | LRFnoyield | CON, LRF, UHPF | LRF
614 | N6497 | FERRO BORON | -5337.82 | 5337.82 | -23 | 23 | KG | 0.023 | 232079.1 | LM,SUPER304HR | 7536460.84 | 52.103 | 0 |  |  | 0 | 0 | 0 | N6497.xlsx | LRFnoyield | CON, LRF, UHPF | LRF
615 | N6497 | SILICO MANGANESE WITH 2 % MAXIMUM CARBON | -5956.61 | 5956.61 | -77 | 77 | KG | 0.077 | 77358.57 | LM,SUPER304HR | 7536460.84 | 52.103 | 0 |  |  | 0 | 0 | 0 | N6497.xlsx | LRFnoyield | CON, LRF, UHPF | LRF
616 | N6497 | SILICO MANGANESE WITH 2 % MAXIMUM CARBON | -232.08 | 232.08 | -3 | 3 | KG | 0.003 | 77360 | LM,SUPER304HR | 7536460.84 | 52.103 | 0 |  |  | 0 | 0 | 0 | N6497.xlsx | LRFnoyield | CON, LRF, UHPF | LRF
617 | N6497 | SILICO MANGANESE WITH 0.5% MAXIMUM CARBO | -2605.49 | 2605.49 | -30 | 30 | KG | 0.03 | 86849.67 | LM,SUPER304HR | 7536460.84 | 52.103 | 0 |  |  | 0 | 0 | 0 | N6497.xlsx | LRFnoyield | CON, LRF, UHPF | LRF
618 | N6497 | FERRO BORON | -464.16 | 464.16 | -2 | 2 | KG | 0.002 | 232080 | LM,SUPER304HR | 7536460.84 | 52.103 | 0 |  |  | 0 | 0 | 0 | N6497.xlsx | LRFnoyield | CON, LRF, UHPF | LRF
619 | N6497 | FERRO NIOBIUM | -40605.27 | 40605.27 | -14 | 14 | KG | 0.014 | 2900376.4 | LM,SUPER304HR | 7536460.84 | 52.103 | 0 |  |  | 0 | 0 | 0 | N6497.xlsx | LRFnoyield | CON, LRF, UHPF | LRF
620 | N6497 | COPPER SCRAP | -38328.9 | 38328.9 | -45 | 45 | KG | 0.045 | 851753.3 | LM,SUPER304HR | 7536460.84 | 52.103 | 98.2649 |  |  | 0 | 0 | 0 | N6497.xlsx | LRFyield | CON, LRF, UHPF | LRF
621 | N6497 | FERRO SILICON | -1774.96 | 1774.96 | -18 | 18 | KG | 0.018 | 98608.89 | LM,SUPER304HR | 7536460.84 | 52.103 |  |  |  | 0 | 0 | 0 | N6497.xlsx | LRFyield | CON, LRF, UHPF | LRF
622 | N6497 | FERRO SILICON | -8085.94 | 8085.94 | -82 | 82 | KG | 0.082 | 98609.02 | LM,SUPER304HR | 7536460.84 | 52.103 |  |  |  | 0 | 0 | 0 | N6497.xlsx | LRFyield | CON, LRF, UHPF | LRF
623 | N6497 | FERRO NIOBIUM | -377048.97 | 377048.97 | -130 | 130 | KG | 0.13 | 2900376.7 | LM,SUPER304HR | 7536460.84 | 52.103 |  |  |  | 0 | 0 | 0 | N6497.xlsx | LRFyield | CON, LRF, UHPF | LRF
624 | N6497 | FERRO NIOBIUM | -435056.5 | 435056.5 | -150 | 150 | KG | 0.15 | 2900376.7 | LM,SUPER304HR | 7536460.84 | 52.103 |  |  |  | 0 | 0 | 0 | N6497.xlsx | LRFyield | CON, LRF, UHPF | LRF
625 | N6497 | FLOURSPAR POWDER | -17087.56 | 17087.56 |  | 0 | KG | 0 |  | LM,SUPER304HR | 7536460.84 | 52.103 |  |  |  | 0 | 0 | 0 | N6497.xlsx | LRFyield | CON, LRF, UHPF | LRF
626 | N6497 | QUICK LIME | -2897.21 | 2897.21 |  | 0 | KG | 0 |  | LM,SUPER304HR | 7536460.84 | 52.103 |  |  |  | 0 | 0 | 0 | N6497.xlsx | LRFyield | CON, LRF, UHPF | LRF
627 | N6497 | DOLOMATIC LIME (SULPHUR FREE) | -2279.65 | 2279.65 |  | 0 | KG | 0 |  | LM,SUPER304HR | 7536460.84 | 52.103 |  |  |  | 0 | 0 | 0 | N6497.xlsx | LRFyield | CON, LRF, UHPF | LRF
628 | N6497 | FERRO SILICON | -4930.45 | 882559.69 | -50 | 50 | KG | 0.05 | 17651193.8 | LM,SUPER304HR | 7536460.84 | 52.103 |  |  |  | 0 | 0 | 0 | N6497.xlsx | LRFyield | CON, LRF, UHPF | LRF
629 | N6497 | GRAPHITE FINES | -830.86 | 830.86 | -14 | 14 | KG | 0.014 | 59347.14 | LM,SUPER304HR | 7536460.84 | 52.103 |  |  |  | 0 | 0 | 0 | N6497.xlsx | LRFyield | CON, LRF, UHPF | LRF
630 | N6497 | Forging Flashes Scrap (in the form of | -7989.58 | 7989.58 | -200 | 200 | KG | 0.2 | 39947.9 | LM,SUPER304HR | 7536460.84 | 52.103 |  |  |  | 0 | 0 | 0 | N6497.xlsx | LRFyield | CON, LRF, UHPF | LRF
631 | N6497 | FLOURSPAR POWDER | -5240.18 | 5240.18 |  | 0 | KG | 0 |  | LM,SUPER304HR | 7536460.84 | 52.103 |  |  |  | 0 | 0 | 0 | N6497.xlsx | LRFyield | CON, LRF, UHPF | LRF
632 | N6497 | FLOURSPAR POWDER | -11847.37 | 11847.37 |  | 0 | KG | 0 |  | LM,SUPER304HR | 7536460.84 | 52.103 |  |  |  | 0 | 0 | 0 | N6497.xlsx | LRFyield | CON, LRF, UHPF | LRF
633 | N6497 | QUICK LIME | -2897.21 | 2897.21 |  | 0 | KG | 0 |  | LM,SUPER304HR | 7536460.84 | 52.103 |  |  |  | 0 | 0 | 0 | N6497.xlsx | LRFyield | CON, LRF, UHPF | LRF
634 | N6497 | FERRO SILICON | -3944.36 | 3944.36 | -40 | 40 | KG | 0.04 | 98609 | LM,SUPER304HR | 7536460.84 | 52.103 |  |  |  | 0 | 0 | 0 | N6497.xlsx | LRFyield | CON, LRF, UHPF | LRF
635 | N6497 | GRAPHITE FINES | -4154.31 | 4154.31 | -70 | 70 | KG | 0.07 | 59347.29 | LM,SUPER304HR | 7536460.84 | 52.103 |  |  |  | 0 | 0 | 0 | N6497.xlsx | LRFyield | CON, LRF, UHPF | LRF
636 | N6497 | FERRO NIOBIUM | -60907.91 | 60907.91 | -21 | 21 | KG | 0.021 | 2900376.7 | LM,SUPER304HR | 7536460.84 | 52.103 |  |  |  | 0 | 0 | 0 | N6497.xlsx | LRFyield | CON, LRF, UHPF | LRF
637 | N6497 | FERRO SILICON | -2958.27 | 2958.27 | -30 | 30 | KG | 0.03 | 98609 | LM,SUPER304HR | 7536460.84 | 52.103 |  |  |  | 0 | 0 | 0 | N6497.xlsx | LRFyield | CON, LRF, UHPF | LRF
638 | N6497 | FERRO BORON | -5337.82 | 5337.82 | -23 | 23 | KG | 0.023 | 232079.1 | LM,SUPER304HR | 7536460.84 | 52.103 |  |  |  | 0 | 0 | 0 | N6497.xlsx | LRFyield | CON, LRF, UHPF | LRF
639 | N6497 | SILICO MANGANESE WITH 2 % MAXIMUM CARBON | -5956.61 | 5956.61 | -77 | 77 | KG | 0.077 | 77358.57 | LM,SUPER304HR | 7536460.84 | 52.103 |  |  |  | 0 | 0 | 0 | N6497.xlsx | LRFyield | CON, LRF, UHPF | LRF
640 | N6497 | SILICO MANGANESE WITH 2 % MAXIMUM CARBON | -232.08 | 232.08 | -3 | 3 | KG | 0.003 | 77360 | LM,SUPER304HR | 7536460.84 | 52.103 |  |  |  | 0 | 0 | 0 | N6497.xlsx | LRFyield | CON, LRF, UHPF | LRF
641 | N6497 | SILICO MANGANESE WITH 0.5% MAXIMUM CARBO | -2605.49 | 2605.49 | -30 | 30 | KG | 0.03 | 86849.67 | LM,SUPER304HR | 7536460.84 | 52.103 |  |  |  | 0 | 0 | 0 | N6497.xlsx | LRFyield | CON, LRF, UHPF | LRF
642 | N6497 | FERRO BORON | -464.16 | 464.16 | -2 | 2 | KG | 0.002 | 232080 | LM,SUPER304HR | 7536460.84 | 52.103 |  |  |  | 0 | 0 | 0 | N6497.xlsx | LRFyield | CON, LRF, UHPF | LRF
643 | N6497 | FERRO NIOBIUM | -40605.27 | 40605.27 | -14 | 14 | KG | 0.014 | 2900376.4 | LM,SUPER304HR | 7536460.84 | 52.103 |  |  |  | 0 | 0 | 0 | N6497.xlsx | LRFyield | CON, LRF, UHPF | LRF
644 | N6497 |  | 0 | 0 | 0 | 0 |  |  | 0 |  | 0 | 0 | 0 | 52.103 | 50.814 | 98.2649 | 95.83388 | 97.52605 | N6497.xlsx | finalyields | CON, LRF, UHPF
645 | N6498 | STAINLESS STEEL SCRAP - 304 (TURNINGS) | -446307.04 | 446307.04 | -4.11 | 4.11 | MT | 4.11 | 108590.5 | LM,304 SERIES | 4882378.69 | 43.378 | 0 |  |  | 0 | 0 | 0 | N6498.xlsx | UHPFnoyield | UHPF, VOD | UHPF
646 | N6498 | STAINLESS STEEL MELTING SCRAP 304 | -378794.15 | 378794.15 | -3.34 | 3.34 | MT | 3.34 | 113411.4 | LM,304 SERIES | 4882378.69 | 43.378 | 0 |  |  | 0 | 0 | 0 | N6498.xlsx | UHPFnoyield | UHPF, VOD | UHPF
647 | N6498 | S.S.SHREDDED SCRAP 304 (Cu 0.6%) | -563959.77 | 563959.77 | -4.83 | 4.83 | MT | 4.83 | 116761.9 | LM,304 SERIES | 4882378.69 | 43.378 | 0 |  |  | 0 | 0 | 0 | N6498.xlsx | UHPFnoyield | UHPF, VOD | UHPF
648 | N6498 | STAINLESS STEEL SCRAP - 304 (TURNINGS) | -335544.71 | 335544.71 | -3.09 | 3.09 | MT | 3.09 | 108590.5 | LM,304 SERIES | 4882378.69 | 43.378 | 0 |  |  | 0 | 0 | 0 | N6498.xlsx | UHPFnoyield | UHPF, VOD | UHPF
649 | N6498 | STAINLESS STEEL MELTING SCRAP 304 | -426426.95 | 426426.95 | -3.76 | 3.76 | MT | 3.76 | 113411.4 | LM,304 SERIES | 4882378.69 | 43.378 | 0 |  |  | 0 | 0 | 0 | N6498.xlsx | UHPFnoyield | UHPF, VOD | UHPF
650 | N6498 | FERRO CHROME HIGH CARBON LUMPS | -212033.33 | 212033.33 | -1.95 | 1.95 | MT | 1.95 | 108735 | LM,304 SERIES | 4882378.69 | 43.378 | 0 |  |  | 0 | 0 | 0 | N6498.xlsx | UHPFnoyield | UHPF, VOD | UHPF
651 | N6498 | SKULL 300 MIX INTERNAL | -185704.29 | 185704.29 | -1.63 | 1.63 | MT | 1.63 | 113929 | LM,304 SERIES | 4882378.69 | 43.378 | 0 |  |  | 0 | 0 | 0 | N6498.xlsx | UHPFnoyield | UHPF, VOD | UHPF
652 | N6498 | FERRO NICKEL 14.1% to 15% (LOCAL) | -166514.62 | 166514.62 | -1 | 1 | MT | 1 | 166514.62 | LM,304 SERIES | 4882378.69 | 43.378 | 0 |  |  | 0 | 0 | 0 | N6498.xlsx | UHPFnoyield | UHPF, VOD | UHPF
653 | N6498 | QUICK LIME | -9657.38 | 9657.38 | -1 | 1 | MT | 1 | 9657.38 | LM,304 SERIES | 4882378.69 | 43.378 | 0 |  |  | 0 | 0 | 0 | N6498.xlsx | UHPFnoyield | UHPF, VOD | UHPF
654 | N6498 | DOLOMATIC LIME (SULPHUR FREE) | -6838.95 | 6838.95 | -0.6 | 0.6 | MT | 0.6 | 11398.25 | LM,304 SERIES | 4882378.69 | 43.378 | 0 |  |  | 0 | 0 | 0 | N6498.xlsx | UHPFnoyield | UHPF, VOD | UHPF
655 | N6498 | SS-GRIND-DUST | -15400 | 15400 | -1.54 | 1.54 | MT | 1.54 | 10000 | LM,304 SERIES | 4882378.69 | 43.378 | 0 |  |  | 0 | 0 | 0 | N6498.xlsx | UHPFnoyield | UHPF, VOD | UHPF
656 | N6498 | SS 300 CUTENDS,CUTCOIL,TURNINGS GD(302, | -661200.2 | 661200.2 | -5.52 | 5.52 | MT | 5.52 | 119782.6 | LM,304 SERIES | 4882378.69 | 43.378 | 0 |  |  | 0 | 0 | 0 | N6498.xlsx | UHPFnoyield | UHPF, VOD | UHPF
657 | N6498 | STAINLESS STEEL MELTING SCRAP 304 | -401476.44 | 401476.44 | -3.54 | 3.54 | MT | 3.54 | 113411.4 | LM,304 SERIES | 4882378.69 | 43.378 | 0 |  |  | 0 | 0 | 0 | N6498.xlsx | UHPFnoyield | UHPF, VOD | UHPF
658 | N6498 | S.S.SHREDDED SCRAP 304 (Cu 0.6%) | -555786.44 | 555786.44 | -4.76 | 4.76 | MT | 4.76 | 116761.9 | LM,304 SERIES | 4882378.69 | 43.378 | 0 |  |  | 0 | 0 | 0 | N6498.xlsx | UHPFnoyield | UHPF, VOD | UHPF
659 | N6498 | STAINLESS STEEL SCRAP - 304 (TURNINGS) | -108590.52 | 108590.52 | -1 | 1 | MT | 1 | 108590.52 | LM,304 SERIES | 4882378.69 | 43.378 | 0 |  |  | 0 | 0 | 0 | N6498.xlsx | UHPFnoyield | UHPF, VOD | UHPF
660 | N6498 | STAINLESS STEEL MELTING SCRAP 304 | -277857.99 | 277857.99 | -2.45 | 2.45 | MT | 2.45 | 113411.4 | LM,304 SERIES | 4882378.69 | 43.378 | 0 |  |  | 0 | 0 | 0 | N6498.xlsx | UHPFnoyield | UHPF, VOD | UHPF
661 | N6498 | S.S.SHREDDED SCRAP 304 (Cu 0.6%) | -679554.01 | 679554.01 | -5.82 | 5.82 | MT | 5.82 | 116761.9 | LM,304 SERIES | 4882378.69 | 43.378 | 0 |  |  | 0 | 0 | 0 | N6498.xlsx | UHPFnoyield | UHPF, VOD | UHPF
662 | N6498 | FERRO SILICON | -986.09 | 986.09 | -10 | 10 | KG | 0.01 | 98609 | LM,304 SERIES | 4882378.69 | 43.378 | 0 |  |  | 0 | 0 | 0 | N6498.xlsx | UHPFnoyield | UHPF, VOD | UHPF
663 | N6498 | FERRO SILICON | -10846.99 | 10846.99 | -110 | 110 | KG | 0.11 | 98609 | LM,304 SERIES | 4882378.69 | 43.378 | 0 |  |  | 0 | 0 | 0 | N6498.xlsx | UHPFnoyield | UHPF, VOD | UHPF
664 | N6498 | ALUMINIUM SHOTS | -7106.5 | 7106.5 | -30 | 30 | KG | 0.03 | 236883.3 | LM,304 SERIES | 4882378.69 | 43.378 | 0 |  |  | 0 | 0 | 0 | N6498.xlsx | UHPFnoyield | UHPF, VOD | UHPF
665 | N6498 | ANTHRESITE COKE FINES, SIZE: 0.5 MM TO 6 | -2880 | 2880 | -200 | 200 | KG | 0.2 | 14400 | LM,304 SERIES | 4882378.69 | 43.378 | 0 |  |  | 0 | 0 | 0 | N6498.xlsx | UHPFnoyield | UHPF, VOD | UHPF
666 | N6498 | STAINLESS STEEL SCRAP - 304 (TURNINGS) | -446307.04 | 446307.04 | -4.11 | 4.11 | MT | 4.11 | 108590.5 | LM,304 SERIES | 4882378.69 | 43.378 | 89.45762 |  |  | 0 | 0 | 0 | N6498.xlsx | UHPFyield | UHPF, VOD | UHPF
667 | N6498 | STAINLESS STEEL MELTING SCRAP 304 | -378794.15 | 378794.15 | -3.34 | 3.34 | MT | 3.34 | 113411.4 | LM,304 SERIES | 4882378.69 | 43.378 | 89.45762 |  |  | 0 | 0 | 0 | N6498.xlsx | UHPFyield | UHPF, VOD | UHPF
668 | N6498 | S.S.SHREDDED SCRAP 304 (Cu 0.6%) | -563959.77 | 563959.77 | -4.83 | 4.83 | MT | 4.83 | 116761.9 | LM,304 SERIES | 4882378.69 | 43.378 | 89.45762 |  |  | 0 | 0 | 0 | N6498.xlsx | UHPFyield | UHPF, VOD | UHPF
669 | N6498 | STAINLESS STEEL SCRAP - 304 (TURNINGS) | -335544.71 | 335544.71 | -3.09 | 3.09 | MT | 3.09 | 108590.5 | LM,304 SERIES | 4882378.69 | 43.378 | 89.45762 |  |  | 0 | 0 | 0 | N6498.xlsx | UHPFyield | UHPF, VOD | UHPF
670 | N6498 | STAINLESS STEEL MELTING SCRAP 304 | -426426.95 | 426426.95 | -3.76 | 3.76 | MT | 3.76 | 113411.4 | LM,304 SERIES | 4882378.69 | 43.378 | 89.45762 |  |  | 0 | 0 | 0 | N6498.xlsx | UHPFyield | UHPF, VOD | UHPF
671 | N6498 | FERRO CHROME HIGH CARBON LUMPS | -212033.33 | 212033.33 | -1.95 | 1.95 | MT | 1.95 | 108735 | LM,304 SERIES | 4882378.69 | 43.378 | 89.45762 |  |  | 0 | 0 | 0 | N6498.xlsx | UHPFyield | UHPF, VOD | UHPF
672 | N6498 | SKULL 300 MIX INTERNAL | -185704.29 | 185704.29 | -1.63 | 1.63 | MT | 1.63 | 113929 | LM,304 SERIES | 4882378.69 | 43.378 | 89.45762 |  |  | 0 | 0 | 0 | N6498.xlsx | UHPFyield | UHPF, VOD | UHPF
673 | N6498 | FERRO NICKEL 14.1% to 15% (LOCAL) | -166514.62 | 166514.62 | -1 | 1 | MT | 1 | 166514.62 | LM,304 SERIES | 4882378.69 | 43.378 | 89.45762 |  |  | 0 | 0 | 0 | N6498.xlsx | UHPFyield | UHPF, VOD | UHPF
674 | N6498 | QUICK LIME | -9657.38 | 9657.38 |  | 0 | MT | 0 |  | LM,304 SERIES | 4882378.69 | 43.378 | 89.45762 |  |  | 0 | 0 | 0 | N6498.xlsx | UHPFyield | UHPF, VOD | UHPF
675 | N6498 | DOLOMATIC LIME (SULPHUR FREE) | -6838.95 | 6838.95 |  | 0 | MT | 0 |  | LM,304 SERIES | 4882378.69 | 43.378 | 89.45762 |  |  | 0 | 0 | 0 | N6498.xlsx | UHPFyield | UHPF, VOD | UHPF
676 | N6498 | SS-GRIND-DUST | -15400 | 15400 | -1.54 | 1.54 | MT | 1.54 | 10000 | LM,304 SERIES | 4882378.69 | 43.378 | 89.45762 |  |  | 0 | 0 | 0 | N6498.xlsx | UHPFyield | UHPF, VOD | UHPF
677 | N6498 | SS 300 CUTENDS,CUTCOIL,TURNINGS GD(302, | -661200.2 | 661200.2 | -5.52 | 5.52 | MT | 5.52 | 119782.6 | LM,304 SERIES | 4882378.69 | 43.378 | 89.45762 |  |  | 0 | 0 | 0 | N6498.xlsx | UHPFyield | UHPF, VOD | UHPF
678 | N6498 | STAINLESS STEEL MELTING SCRAP 304 | -401476.44 | 401476.44 | -3.54 | 3.54 | MT | 3.54 | 113411.4 | LM,304 SERIES | 4882378.69 | 43.378 | 89.45762 |  |  | 0 | 0 | 0 | N6498.xlsx | UHPFyield | UHPF, VOD | UHPF
679 | N6498 | S.S.SHREDDED SCRAP 304 (Cu 0.6%) | -555786.44 | 555786.44 | -4.76 | 4.76 | MT | 4.76 | 116761.9 | LM,304 SERIES | 4882378.69 | 43.378 | 89.45762 |  |  | 0 | 0 | 0 | N6498.xlsx | UHPFyield | UHPF, VOD | UHPF
680 | N6498 | STAINLESS STEEL SCRAP - 304 (TURNINGS) | -108590.52 | 108590.52 | -1 | 1 | MT | 1 | 108590.52 | LM,304 SERIES | 4882378.69 | 43.378 | 89.45762 |  |  | 0 | 0 | 0 | N6498.xlsx | UHPFyield | UHPF, VOD | UHPF
681 | N6498 | STAINLESS STEEL MELTING SCRAP 304 | -277857.99 | 277857.99 | -2.45 | 2.45 | MT | 2.45 | 113411.4 | LM,304 SERIES | 4882378.69 | 43.378 | 89.45762 |  |  | 0 | 0 | 0 | N6498.xlsx | UHPFyield | UHPF, VOD | UHPF
682 | N6498 | S.S.SHREDDED SCRAP 304 (Cu 0.6%) | -679554.01 | 679554.01 | -5.82 | 5.82 | MT | 5.82 | 116761.9 | LM,304 SERIES | 4882378.69 | 43.378 | 89.45762 |  |  | 0 | 0 | 0 | N6498.xlsx | UHPFyield | UHPF, VOD | UHPF
683 | N6498 | FERRO SILICON | -986.09 | 986.09 | -10 | 10 | KG | 0.01 | 98609 | LM,304 SERIES | 4882378.69 | 43.378 | 89.45762 |  |  | 0 | 0 | 0 | N6498.xlsx | UHPFyield | UHPF, VOD | UHPF
684 | N6498 | FERRO SILICON | -10846.99 | 10846.99 | -110 | 110 | KG | 0.11 | 98609 | LM,304 SERIES | 4882378.69 | 43.378 | 89.45762 |  |  | 0 | 0 | 0 | N6498.xlsx | UHPFyield | UHPF, VOD | UHPF
685 | N6498 | ALUMINIUM SHOTS | -7106.5 | 7106.5 | -30 | 30 | KG | 0.03 | 236883.3 | LM,304 SERIES | 4882378.69 | 43.378 | 89.45762 |  |  | 0 | 0 | 0 | N6498.xlsx | UHPFyield | UHPF, VOD | UHPF
686 | N6498 | ANTHRESITE COKE FINES, SIZE: 0.5 MM TO 6 | -2880 | 2880 |  | 0 | KG | 0 |  | LM,304 SERIES | 4882378.69 | 43.378 | 89.45762 |  |  | 0 | 0 | 0 | N6498.xlsx | UHPFyield | UHPF, VOD | UHPF
687 | N6498 | ALUMINIUM INGOT-PRIMARY. | -5839.15 | 5839.15 | -23 | 23 | KG | 0.023 | 253876.1 | LM,TP304LSCEN | 7072993.28 | 45.64 | 0 |  |  | 0 | 0 | 0 | N6498.xlsx | VODnoyield | UHPF, VOD | VOD
688 | N6498 | FERRO CHROME HIGH CARBON LUMPS 10-70 MM | -119985.73 | 119985.73 | -1100 | 1100 | KG | 1.1 | 109077.9 | LM,TP304LSCEN | 7072993.28 | 45.64 | 0 |  |  | 0 | 0 | 0 | N6498.xlsx | VODnoyield | UHPF, VOD | VOD
689 | N6498 | QUICK LIME | -1931.47 | 1931.47 | -200 | 200 | KG | 0.2 | 9657.35 | LM,TP304LSCEN | 7072993.28 | 45.64 | 0 |  |  | 0 | 0 | 0 | N6498.xlsx | VODnoyield | UHPF, VOD | VOD
690 | N6498 | DOLOMATIC LIME (SULPHUR FREE) | -2279.65 | 2279.65 | -200 | 200 | KG | 0.2 | 11398.25 | LM,TP304LSCEN | 7072993.28 | 45.64 | 0 |  |  | 0 | 0 | 0 | N6498.xlsx | VODnoyield | UHPF, VOD | VOD
691 | N6498 | UNWROUGHT UNALLOYED MANGANESE METAL | -75641.36 | 75641.36 | -440 | 440 | KG | 0.44 | 171912.2 | LM,TP304LSCEN | 7072993.28 | 45.64 | 0 |  |  | 0 | 0 | 0 | N6498.xlsx | VODnoyield | UHPF, VOD | VOD
692 | N6498 | FERRO SILICON | -66068.05 | 66068.05 | -670 | 670 | KG | 0.67 | 98609.03 | LM,TP304LSCEN | 7072993.28 | 45.64 | 0 |  |  | 0 | 0 | 0 | N6498.xlsx | VODnoyield | UHPF, VOD | VOD
693 | N6498 | NICKEL BRIQUETTES | -128776.02 | 128776.02 | -100 | 100 | KG | 0.1 | 1287760.2 | LM,TP304LSCEN | 7072993.28 | 45.64 | 0 |  |  | 0 | 0 | 0 | N6498.xlsx | VODnoyield | UHPF, VOD | VOD
694 | N6498 | FLOURSPAR POWDER | -2961.84 | 2961.84 | -52 | 52 | KG | 0.052 | 56958.46 | LM,TP304LSCEN | 7072993.28 | 45.64 | 0 |  |  | 0 | 0 | 0 | N6498.xlsx | VODnoyield | UHPF, VOD | VOD
695 | N6498 | FLOURSPAR POWDER | -2734.01 | 2734.01 | -48 | 48 | KG | 0.048 | 56958.54 | LM,TP304LSCEN | 7072993.28 | 45.64 | 0 |  |  | 0 | 0 | 0 | N6498.xlsx | VODnoyield | UHPF, VOD | VOD
696 | N6498 | QUICK LIME | -13520.33 | 13520.33 | -1400 | 1400 | KG | 1.4 | 9657.379 | LM,TP304LSCEN | 7072993.28 | 45.64 | 0 |  |  | 0 | 0 | 0 | N6498.xlsx | VODnoyield | UHPF, VOD | VOD
697 | N6498 | UNWROUGHT UNALLOYED MANGANESE METAL | -2578.68 | 2578.68 | -15 | 15 | KG | 0.015 | 171912 | LM,TP304LSCEN | 7072993.28 | 45.64 | 0 |  |  | 0 | 0 | 0 | N6498.xlsx | VODnoyield | UHPF, VOD | VOD
698 | N6498 | UNWROUGHT UNALLOYED MANGANESE METAL | -11174.29 | 11174.29 | -65 | 65 | KG | 0.065 | 171912.2 | LM,TP304LSCEN | 7072993.28 | 45.64 | 0 |  |  | 0 | 0 | 0 | N6498.xlsx | VODnoyield | UHPF, VOD | VOD
699 | N6498 | FERRO SILICON | -19721.81 | 19721.81 | -200 | 200 | KG | 0.2 | 98609.05 | LM,TP304LSCEN | 7072993.28 | 45.64 | 0 |  |  | 0 | 0 | 0 | N6498.xlsx | VODnoyield | UHPF, VOD | VOD
700 | N6498 | FLOURSPAR POWDER | -5695.85 | 5695.85 | -100 | 100 | KG | 0.1 | 56958.5 | LM,TP304LSCEN | 7072993.28 | 45.64 | 0 |  |  | 0 | 0 | 0 | N6498.xlsx | VODnoyield | UHPF, VOD | VOD
701 | N6498 | QUICK LIME | -965.74 | 965.74 | -100 | 100 | KG | 0.1 | 9657.4 | LM,TP304LSCEN | 7072993.28 | 45.64 | 0 |  |  | 0 | 0 | 0 | N6498.xlsx | VODnoyield | UHPF, VOD | VOD
702 | N6498 | UNWROUGHT UNALLOYED MANGANESE METAL | -6876.49 | 6876.49 | -40 | 40 | KG | 0.04 | 171912.25 | LM,TP304LSCEN | 7072993.28 | 45.64 | 0 |  |  | 0 | 0 | 0 | N6498.xlsx | VODnoyield | UHPF, VOD | VOD
703 | N6498 | FERRO SILICON | -9860.9 | 9860.9 | -100 | 100 | KG | 0.1 | 98609 | LM,TP304LSCEN | 7072993.28 | 45.64 | 0 |  |  | 0 | 0 | 0 | N6498.xlsx | VODnoyield | UHPF, VOD | VOD
704 | N6498 | FERRO SILICON | -3944.36 | 3944.36 | -40 | 40 | KG | 0.04 | 98609 | LM,TP304LSCEN | 7072993.28 | 45.64 | 0 |  |  | 0 | 0 | 0 | N6498.xlsx | VODnoyield | UHPF, VOD | VOD
705 | N6498 | FERROUS SULPHIDE | -269.86 | 269.86 | -5 | 5 | KG | 0.005 | 53972 | LM,TP304LSCEN | 7072993.28 | 45.64 | 0 |  |  | 0 | 0 | 0 | N6498.xlsx | VODnoyield | UHPF, VOD | VOD
706 | N6498 | UNWROUGHT UNALLOYED MANGANESE METAL | -3438.24 | 3438.24 | -20 | 20 | KG | 0.02 | 171912 | LM,TP304LSCEN | 7072993.28 | 45.64 | 0 |  |  | 0 | 0 | 0 | N6498.xlsx | VODnoyield | UHPF, VOD | VOD
707 | N6498 | FERRO SILICON | -2958.27 | 2958.27 | -30 | 30 | KG | 0.03 | 98609 | LM,TP304LSCEN | 7072993.28 | 45.64 | 0 |  |  | 0 | 0 | 0 | N6498.xlsx | VODnoyield | UHPF, VOD | VOD
708 | N6498 | FERROUS SULPHIDE | -539.71 | 539.71 | -10 | 10 | KG | 0.01 | 53971 | LM,TP304LSCEN | 7072993.28 | 45.64 | 0 |  |  | 0 | 0 | 0 | N6498.xlsx | VODnoyield | UHPF, VOD | VOD
709 | N6498 | ALUMINIUM INGOT-PRIMARY. | -5839.15 | 5839.15 | -23 | 23 | KG | 0.023 | 253876.1 | LM,TP304LSCEN | 7072993.28 | 45.64 | 98.71096 |  |  | 0 | 0 | 0 | N6498.xlsx | VODyield | UHPF, VOD | VOD
710 | N6498 | FERRO CHROME HIGH CARBON LUMPS 10-70 MM | -119985.73 | 119985.73 | -1100 | 1100 | KG | 1.1 | 109077.9 | LM,TP304LSCEN | 7072993.28 | 45.64 |  |  |  | 0 | 0 | 0 | N6498.xlsx | VODyield | UHPF, VOD | VOD
711 | N6498 | QUICK LIME | -1931.47 | 1931.47 |  | 0 | KG | 0 |  | LM,TP304LSCEN | 7072993.28 | 45.64 |  |  |  | 0 | 0 | 0 | N6498.xlsx | VODyield | UHPF, VOD | VOD
712 | N6498 | DOLOMATIC LIME (SULPHUR FREE) | -2279.65 | 2279.65 |  | 0 | KG | 0 |  | LM,TP304LSCEN | 7072993.28 | 45.64 |  |  |  | 0 | 0 | 0 | N6498.xlsx | VODyield | UHPF, VOD | VOD
713 | N6498 | UNWROUGHT UNALLOYED MANGANESE METAL | -75641.36 | 75641.36 | -440 | 440 | KG | 0.44 | 171912.2 | LM,TP304LSCEN | 7072993.28 | 45.64 |  |  |  | 0 | 0 | 0 | N6498.xlsx | VODyield | UHPF, VOD | VOD
714 | N6498 | FERRO SILICON | -66068.05 | 66068.05 | -670 | 670 | KG | 0.67 | 98609.03 | LM,TP304LSCEN | 7072993.28 | 45.64 |  |  |  | 0 | 0 | 0 | N6498.xlsx | VODyield | UHPF, VOD | VOD
715 | N6498 | NICKEL BRIQUETTES | -128776.02 | 128776.02 | -100 | 100 | KG | 0.1 | 1287760.2 | LM,TP304LSCEN | 7072993.28 | 45.64 |  |  |  | 0 | 0 | 0 | N6498.xlsx | VODyield | UHPF, VOD | VOD
716 | N6498 | FLOURSPAR POWDER | -2961.84 | 2961.84 |  | 0 | KG | 0 |  | LM,TP304LSCEN | 7072993.28 | 45.64 |  |  |  | 0 | 0 | 0 | N6498.xlsx | VODyield | UHPF, VOD | VOD
717 | N6498 | FLOURSPAR POWDER | -2734.01 | 403483.27 |  | 0 | KG | 0 |  | LM,TP304LSCEN | 7072993.28 | 45.64 |  |  |  | 0 | 0 | 0 | N6498.xlsx | VODyield | UHPF, VOD | VOD
718 | N6498 | QUICK LIME | -13520.33 | 13520.33 |  | 0 | KG | 0 |  | LM,TP304LSCEN | 7072993.28 | 45.64 |  |  |  | 0 | 0 | 0 | N6498.xlsx | VODyield | UHPF, VOD | VOD
719 | N6498 | UNWROUGHT UNALLOYED MANGANESE METAL | -2578.68 | 2578.68 | -15 | 15 | KG | 0.015 | 171912 | LM,TP304LSCEN | 7072993.28 | 45.64 |  |  |  | 0 | 0 | 0 | N6498.xlsx | VODyield | UHPF, VOD | VOD
720 | N6498 | UNWROUGHT UNALLOYED MANGANESE METAL | -11174.29 | 11174.29 | -65 | 65 | KG | 0.065 | 171912.2 | LM,TP304LSCEN | 7072993.28 | 45.64 |  |  |  | 0 | 0 | 0 | N6498.xlsx | VODyield | UHPF, VOD | VOD
721 | N6498 | FERRO SILICON | -19721.81 | 19721.81 | -200 | 200 | KG | 0.2 | 98609.05 | LM,TP304LSCEN | 7072993.28 | 45.64 |  |  |  | 0 | 0 | 0 | N6498.xlsx | VODyield | UHPF, VOD | VOD
722 | N6498 | FLOURSPAR POWDER | -5695.85 | 5695.85 |  | 0 | KG | 0 |  | LM,TP304LSCEN | 7072993.28 | 45.64 |  |  |  | 0 | 0 | 0 | N6498.xlsx | VODyield | UHPF, VOD | VOD
723 | N6498 | QUICK LIME | -965.74 | 965.74 |  | 0 | KG | 0 |  | LM,TP304LSCEN | 7072993.28 | 45.64 |  |  |  | 0 | 0 | 0 | N6498.xlsx | VODyield | UHPF, VOD | VOD
724 | N6498 | UNWROUGHT UNALLOYED MANGANESE METAL | -6876.49 | 6876.49 | -40 | 40 | KG | 0.04 | 171912.25 | LM,TP304LSCEN | 7072993.28 | 45.64 |  |  |  | 0 | 0 | 0 | N6498.xlsx | VODyield | UHPF, VOD | VOD
725 | N6498 | FERRO SILICON | -9860.9 | 9860.9 | -100 | 100 | KG | 0.1 | 98609 | LM,TP304LSCEN | 7072993.28 | 45.64 |  |  |  | 0 | 0 | 0 | N6498.xlsx | VODyield | UHPF, VOD | VOD
726 | N6498 | FERRO SILICON | -3944.36 | 3944.36 | -40 | 40 | KG | 0.04 | 98609 | LM,TP304LSCEN | 7072993.28 | 45.64 |  |  |  | 0 | 0 | 0 | N6498.xlsx | VODyield | UHPF, VOD | VOD
727 | N6498 | FERROUS SULPHIDE | -269.86 | 269.86 | -5 | 5 | KG | 0.005 | 53972 | LM,TP304LSCEN | 7072993.28 | 45.64 |  |  |  | 0 | 0 | 0 | N6498.xlsx | VODyield | UHPF, VOD | VOD
728 | N6498 | UNWROUGHT UNALLOYED MANGANESE METAL | -3438.24 | 3438.24 | -20 | 20 | KG | 0.02 | 171912 | LM,TP304LSCEN | 7072993.28 | 45.64 |  |  |  | 0 | 0 | 0 | N6498.xlsx | VODyield | UHPF, VOD | VOD
729 | N6498 | FERRO SILICON | -2958.27 | 2958.27 | -30 | 30 | KG | 0.03 | 98609 | LM,TP304LSCEN | 7072993.28 | 45.64 |  |  |  | 0 | 0 | 0 | N6498.xlsx | VODyield | UHPF, VOD | VOD
730 | N6498 | FERROUS SULPHIDE | -539.71 | 539.71 | -10 | 10 | KG | 0.01 | 53971 | LM,TP304LSCEN | 7072993.28 | 45.64 |  |  |  | 0 | 0 | 0 | N6498.xlsx | VODyield | UHPF, VOD | VOD
731 | N6498 |  | 0 | 0 | 0 | 0 |  |  | 0 |  | 0 | 0 | 0 | 45.64 | 43.288 | 98.71096 | 93.62402 | 94.84663 | N6498.xlsx | finalyields | UHPF, VOD
732 | N6499 | STAINLESS STEEL MELTING SCRAP 304 | -1368875.88 | 1368875.88 | -12.07 | 12.07 | MT | 12.07 | 113411.4 | LM,304 SERIES | 4758569 | 42.278 | 0 |  |  | 0 | 0 | 0 | N6499.xlsx | UHPFnoyield | CON, LRF, UHPF | UHPF
733 | N6499 | FERRO SILICON | -8381.77 | 8381.77 | -0.085 | 0.085 | MT | 0.085 | 98609.06 | LM,304 SERIES | 4758569 | 42.278 | 0 |  |  | 0 | 0 | 0 | N6499.xlsx | UHPFnoyield | CON, LRF, UHPF | UHPF
734 | N6499 | FERRO SILICON | -19228.76 | 19228.76 | -0.195 | 0.195 | MT | 0.195 | 98609.03 | LM,304 SERIES | 4758569 | 42.278 | 0 |  |  | 0 | 0 | 0 | N6499.xlsx | UHPFnoyield | CON, LRF, UHPF | UHPF
735 | N6499 | STAINLESS STEEL MELTING SCRAP 304 | -1235050.4 | 1235050.4 | -10.89 | 10.89 | MT | 10.89 | 113411.4 | LM,304 SERIES | 4758569 | 42.278 | 0 |  |  | 0 | 0 | 0 | N6499.xlsx | UHPFnoyield | CON, LRF, UHPF | UHPF
736 | N6499 | ANTHRESITE COKE FINES, SIZE: 0.5 MM TO 6 | -14400 | 14400 | -1 | 1 | MT | 1 | 14400 | LM,304 SERIES | 4758569 | 42.278 | 0 |  |  | 0 | 0 | 0 | N6499.xlsx | UHPFnoyield | CON, LRF, UHPF | UHPF
737 | N6499 | QUICK LIME | -9657.37 | 9657.37 | -1 | 1 | MT | 1 | 9657.37 | LM,304 SERIES | 4758569 | 42.278 | 0 |  |  | 0 | 0 | 0 | N6499.xlsx | UHPFnoyield | CON, LRF, UHPF | UHPF
738 | N6499 | DOLOMATIC LIME (SULPHUR FREE) | -6838.95 | 6838.95 | -0.6 | 0.6 | MT | 0.6 | 11398.25 | LM,304 SERIES | 4758569 | 42.278 | 0 |  |  | 0 | 0 | 0 | N6499.xlsx | UHPFnoyield | CON, LRF, UHPF | UHPF
739 | N6499 | STAINLESS STEEL MELTING SCRAP 304 | -915230.19 | 915230.19 | -8.07 | 8.07 | MT | 8.07 | 113411.4 | LM,304 SERIES | 4758569 | 42.278 | 0 |  |  | 0 | 0 | 0 | N6499.xlsx | UHPFnoyield | CON, LRF, UHPF | UHPF
740 | N6499 | STAINLESS STEEL MELTING SCRAP 304 | -861926.82 | 861926.82 | -7.6 | 7.6 | MT | 7.6 | 113411.4 | LM,304 SERIES | 4758569 | 42.278 | 0 |  |  | 0 | 0 | 0 | N6499.xlsx | UHPFnoyield | CON, LRF, UHPF | UHPF
741 | N6499 | STAINLESS STEEL MELTING SCRAP 304 | -688407.34 | 688407.34 | -6.07 | 6.07 | MT | 6.07 | 113411.4 | LM,304 SERIES | 4758569 | 42.278 | 0 |  |  | 0 | 0 | 0 | N6499.xlsx | UHPFnoyield | CON, LRF, UHPF | UHPF
742 | N6499 | FERRO SILICON | -11833.08 | 11833.08 | -120 | 120 | KG | 0.12 | 98609 | LM,304 SERIES | 4758569 | 42.278 | 0 |  |  | 0 | 0 | 0 | N6499.xlsx | UHPFnoyield | CON, LRF, UHPF | UHPF
743 | N6499 | ALUMINIUM SHOTS | -7106.5 | 7106.5 | -30 | 30 | KG | 0.03 | 236883.3 | LM,304 SERIES | 4758569 | 42.278 | 0 |  |  | 0 | 0 | 0 | N6499.xlsx | UHPFnoyield | CON, LRF, UHPF | UHPF
744 | N6499 | ANTHRESITE COKE FINES, SIZE: 0.5 MM TO 6 | -2880 | 2880 | -200 | 200 | KG | 0.2 | 14400 | LM,304 SERIES | 4758569 | 42.278 | 0 |  |  | 0 | 0 | 0 | N6499.xlsx | UHPFnoyield | CON, LRF, UHPF | UHPF
745 | N6499 | STAINLESS STEEL MELTING SCRAP 304 | -1368875.88 | 1368875.88 | -12.07 | 12.07 | MT | 12.07 | 113411.4 | LM,304 SERIES | 4758569 | 42.278 | 93.68048 |  |  | 0 | 0 | 0 | N6499.xlsx | UHPFyield | CON, LRF, UHPF | UHPF
746 | N6499 | FERRO SILICON | -8381.77 | 8381.77 | -0.085 | 0.085 | MT | 0.085 | 98609.06 | LM,304 SERIES | 4758569 | 42.278 | 93.68048 |  |  | 0 | 0 | 0 | N6499.xlsx | UHPFyield | CON, LRF, UHPF | UHPF
747 | N6499 | FERRO SILICON | -19228.76 | 19228.76 | -0.195 | 0.195 | MT | 0.195 | 98609.03 | LM,304 SERIES | 4758569 | 42.278 | 93.68048 |  |  | 0 | 0 | 0 | N6499.xlsx | UHPFyield | CON, LRF, UHPF | UHPF
748 | N6499 | STAINLESS STEEL MELTING SCRAP 304 | -1235050.4 | 1235050.4 | -10.89 | 10.89 | MT | 10.89 | 113411.4 | LM,304 SERIES | 4758569 | 42.278 | 93.68048 |  |  | 0 | 0 | 0 | N6499.xlsx | UHPFyield | CON, LRF, UHPF | UHPF
749 | N6499 | ANTHRESITE COKE FINES, SIZE: 0.5 MM TO 6 | -14400 | 14400 |  | 0 | MT | 0 |  | LM,304 SERIES | 4758569 | 42.278 | 93.68048 |  |  | 0 | 0 | 0 | N6499.xlsx | UHPFyield | CON, LRF, UHPF | UHPF
750 | N6499 | QUICK LIME | -9657.37 | 9657.37 |  | 0 | MT | 0 |  | LM,304 SERIES | 4758569 | 42.278 | 93.68048 |  |  | 0 | 0 | 0 | N6499.xlsx | UHPFyield | CON, LRF, UHPF | UHPF
751 | N6499 | DOLOMATIC LIME (SULPHUR FREE) | -6838.95 | 6838.95 |  | 0 | MT | 0 |  | LM,304 SERIES | 4758569 | 42.278 | 93.68048 |  |  | 0 | 0 | 0 | N6499.xlsx | UHPFyield | CON, LRF, UHPF | UHPF
752 | N6499 | STAINLESS STEEL MELTING SCRAP 304 | -915230.19 | 915230.19 | -8.07 | 8.07 | MT | 8.07 | 113411.4 | LM,304 SERIES | 4758569 | 42.278 | 93.68048 |  |  | 0 | 0 | 0 | N6499.xlsx | UHPFyield | CON, LRF, UHPF | UHPF
753 | N6499 | STAINLESS STEEL MELTING SCRAP 304 | -861926.82 | 861926.82 | -7.6 | 7.6 | MT | 7.6 | 113411.4 | LM,304 SERIES | 4758569 | 42.278 | 93.68048 |  |  | 0 | 0 | 0 | N6499.xlsx | UHPFyield | CON, LRF, UHPF | UHPF
754 | N6499 | STAINLESS STEEL MELTING SCRAP 304 | -688407.34 | 688407.34 | -6.07 | 6.07 | MT | 6.07 | 113411.4 | LM,304 SERIES | 4758569 | 42.278 | 93.68048 |  |  | 0 | 0 | 0 | N6499.xlsx | UHPFyield | CON, LRF, UHPF | UHPF
755 | N6499 | FERRO SILICON | -11833.08 | 11833.08 | -120 | 120 | KG | 0.12 | 98609 | LM,304 SERIES | 4758569 | 42.278 | 93.68048 |  |  | 0 | 0 | 0 | N6499.xlsx | UHPFyield | CON, LRF, UHPF | UHPF
756 | N6499 | ALUMINIUM SHOTS | -7106.5 | 7106.5 | -30 | 30 | KG | 0.03 | 236883.3 | LM,304 SERIES | 4758569 | 42.278 | 93.68048 |  |  | 0 | 0 | 0 | N6499.xlsx | UHPFyield | CON, LRF, UHPF | UHPF
757 | N6499 | ANTHRESITE COKE FINES, SIZE: 0.5 MM TO 6 | -2880 | 2880 |  | 0 | KG | 0 |  | LM,304 SERIES | 4758569 | 42.278 | 93.68048 |  |  | 0 | 0 | 0 | N6499.xlsx | UHPFyield | CON, LRF, UHPF | UHPF
758 | N6499 | FERRO SILICON | -128191.74 | 128191.74 | -1300 | 1300 | KG | 1.3 | 98609.03 | LM,TP304N1 | 7456068.72 | 49.515 | 0 |  |  | 0 | 0 | 0 | N6499.xlsx | CONnoyield | CON, LRF, UHPF | CON
759 | N6499 | FERRO MANGANESE HIGH CARBON | -22874.68 | 22874.68 | -300 | 300 | KG | 0.3 | 76248.93 | LM,TP304N1 | 7456068.72 | 49.515 | 0 |  |  | 0 | 0 | 0 | N6499.xlsx | CONnoyield | CON, LRF, UHPF | CON
760 | N6499 | M S CHILLER SCRAP | -117988.2 | 117988.2 | -2800 | 2800 | KG | 2.8 | 42138.64 | LM,TP304N1 | 7456068.72 | 49.515 | 0 |  |  | 0 | 0 | 0 | N6499.xlsx | CONnoyield | CON, LRF, UHPF | CON
761 | N6499 | FERRO CHROME HIGH CARBON LUMPS 10-70 MM | -128166.57 | 128166.57 | -1175 | 1175 | KG | 1.175 | 109077.9 | LM,TP304N1 | 7456068.72 | 49.515 | 0 |  |  | 0 | 0 | 0 | N6499.xlsx | CONnoyield | CON, LRF, UHPF | CON
762 | N6499 | FERRO CHROME HIGH CARBON LUMPS 10-70 MM | -177251.64 | 177251.64 | -1625 | 1625 | KG | 1.625 | 109077.9 | LM,TP304N1 | 7456068.72 | 49.515 | 0 |  |  | 0 | 0 | 0 | N6499.xlsx | CONnoyield | CON, LRF, UHPF | CON
763 | N6499 | NICKEL BRIQUETTES | -824166.53 | 824166.53 | -640 | 640 | KG | 0.64 | 1287760.2 | LM,TP304N1 | 7456068.72 | 49.515 | 0 |  |  | 0 | 0 | 0 | N6499.xlsx | CONnoyield | CON, LRF, UHPF | CON
764 | N6499 | QUICK LIME | -19314.75 | 19314.75 | -2000 | 2000 | KG | 2 | 9657.375 | LM,TP304N1 | 7456068.72 | 49.515 | 0 |  |  | 0 | 0 | 0 | N6499.xlsx | CONnoyield | CON, LRF, UHPF | CON
765 | N6499 | DOLOMATIC LIME (SULPHUR FREE) | -22796.5 | 22796.5 | -2000 | 2000 | KG | 2 | 11398.25 | LM,TP304N1 | 7456068.72 | 49.515 | 0 |  |  | 0 | 0 | 0 | N6499.xlsx | CONnoyield | CON, LRF, UHPF | CON
766 | N6499 | FERRO SILICON | -128191.74 | 128191.74 | -1300 | 1300 | KG | 1.3 | 98609.03 | LM,TP304N1 | 7456068.72 | 49.515 | 97.91766 |  |  | 0 | 0 | 0 | N6499.xlsx | CONyield | CON, LRF, UHPF | CON
767 | N6499 | FERRO MANGANESE HIGH CARBON | -22874.68 | 22874.68 | -300 | 300 | KG | 0.3 | 76248.93 | LM,TP304N1 | 7456068.72 | 49.515 |  |  |  | 0 | 0 | 0 | N6499.xlsx | CONyield | CON, LRF, UHPF | CON
768 | N6499 | M S CHILLER SCRAP | -117988.2 | 117988.2 | -2800 | 2800 | KG | 2.8 | 42138.64 | LM,TP304N1 | 7456068.72 | 49.515 |  |  |  | 0 | 0 | 0 | N6499.xlsx | CONyield | CON, LRF, UHPF | CON
769 | N6499 | FERRO CHROME HIGH CARBON LUMPS 10-70 MM | -128166.57 | 128166.57 | -1175 | 1175 | KG | 1.175 | 109077.9 | LM,TP304N1 | 7456068.72 | 49.515 |  |  |  | 0 | 0 | 0 | N6499.xlsx | CONyield | CON, LRF, UHPF | CON
770 | N6499 | FERRO CHROME HIGH CARBON LUMPS 10-70 MM | -177251.64 | 177251.64 | -1625 | 1625 | KG | 1.625 | 109077.9 | LM,TP304N1 | 7456068.72 | 49.515 |  |  |  | 0 | 0 | 0 | N6499.xlsx | CONyield | CON, LRF, UHPF | CON
771 | N6499 | NICKEL BRIQUETTES | -824166.53 | 824166.53 | -640 | 640 | KG | 0.64 | 1287760.2 | LM,TP304N1 | 7456068.72 | 49.515 |  |  |  | 0 | 0 | 0 | N6499.xlsx | CONyield | CON, LRF, UHPF | CON
772 | N6499 | QUICK LIME | -19314.75 | 19314.75 |  | 0 | KG | 0 |  | LM,TP304N1 | 7456068.72 | 49.515 |  |  |  | 0 | 0 | 0 | N6499.xlsx | CONyield | CON, LRF, UHPF | CON
773 | N6499 | DOLOMATIC LIME (SULPHUR FREE) | -22796.5 | 22796.5 |  | 0 | KG | 0 |  | LM,TP304N1 | 7456068.72 | 49.515 |  |  |  | 0 | 0 | 0 | N6499.xlsx | CONyield | CON, LRF, UHPF | CON
774 | N6499 | FERRO SILICON | -11833.08 | 11833.08 | -120 | 120 | KG | 0.12 | 98609 | LM,TP304N1 | 7456068.72 | 49.515 | 0 |  |  | 0 | 0 | 0 | N6499.xlsx | LRFnoyield | CON, LRF, UHPF | LRF
775 | N6499 | FLOURSPAR POWDER | -11391.7 | 11391.7 | -200 | 200 | KG | 0.2 | 56958.5 | LM,TP304N1 | 7456068.72 | 49.515 | 0 |  |  | 0 | 0 | 0 | N6499.xlsx | LRFnoyield | CON, LRF, UHPF | LRF
776 | N6499 | QUICK LIME | -3862.95 | 3862.95 | -400 | 400 | KG | 0.4 | 9657.375 | LM,TP304N1 | 7456068.72 | 49.515 | 0 |  |  | 0 | 0 | 0 | N6499.xlsx | LRFnoyield | CON, LRF, UHPF | LRF
777 | N6499 | DOLOMATIC LIME (SULPHUR FREE) | -1139.83 | 1139.83 | -100 | 100 | KG | 0.1 | 11398.3 | LM,TP304N1 | 7456068.72 | 49.515 | 0 |  |  | 0 | 0 | 0 | N6499.xlsx | LRFnoyield | CON, LRF, UHPF | LRF
778 | N6499 | DOLOMATIC LIME (SULPHUR FREE) | -170.97 | 170.97 | -15 | 15 | KG | 0.015 | 11398 | LM,TP304N1 | 7456068.72 | 49.515 | 0 |  |  | 0 | 0 | 0 | N6499.xlsx | LRFnoyield | CON, LRF, UHPF | LRF
779 | N6499 | DOLOMATIC LIME (SULPHUR FREE) | -968.85 | 968.85 | -85 | 85 | KG | 0.085 | 11398.24 | LM,TP304N1 | 7456068.72 | 49.515 | 0 |  |  | 0 | 0 | 0 | N6499.xlsx | LRFnoyield | CON, LRF, UHPF | LRF
780 | N6499 | UNWROUGHT UNALLOYED MANGANESE METAL | -27505.95 | 27505.95 | -160 | 160 | KG | 0.16 | 171912.1875 | LM,TP304N1 | 7456068.72 | 49.515 | 0 |  |  | 0 | 0 | 0 | N6499.xlsx | LRFnoyield | CON, LRF, UHPF | LRF
781 | N6499 | FERRO SILICON | -5916.54 | 5916.54 | -60 | 60 | KG | 0.06 | 98609 | LM,TP304N1 | 7456068.72 | 49.515 | 0 |  |  | 0 | 0 | 0 | N6499.xlsx | LRFnoyield | CON, LRF, UHPF | LRF
782 | N6499 | FLOURSPAR POWDER | -5695.85 | 62789.87 | -100 |  | KG | 1.14 | 55078.83 | LM,TP304N1 | 7456068.72 | 49.515 | 0 |  |  | 0 | 0 | 0 | N6499.xlsx | LRFnoyield | CON, LRF, UHPF | LRF
783 | N6499 | UNWROUGHT UNALLOYED MANGANESE METAL | -6876.49 | 6876.49 | -40 | 40 | KG | 0.04 | 171912.25 | LM,TP304N1 | 7456068.72 | 49.515 | 0 |  |  | 0 | 0 | 0 | N6499.xlsx | LRFnoyield | CON, LRF, UHPF | LRF
784 | N6499 | FERRO SILICON | -5916.54 | 5916.54 | -60 | 60 | KG | 0.06 | 98609 | LM,TP304N1 | 7456068.72 | 49.515 | 0 |  |  | 0 | 0 | 0 | N6499.xlsx | LRFnoyield | CON, LRF, UHPF | LRF
785 | N6499 | FERRO SILICON | -11833.08 | 11833.08 | -120 | 120 | KG | 0.12 | 98609 | LM,TP304N1 | 7456068.72 | 49.515 | 97.91766 |  |  | 0 | 0 | 0 | N6499.xlsx | LRFyield | CON, LRF, UHPF | LRF
786 | N6499 | FLOURSPAR POWDER | -11391.7 | 11391.7 |  | 0 | KG | 0 |  | LM,TP304N1 | 7456068.72 | 49.515 |  |  |  | 0 | 0 | 0 | N6499.xlsx | LRFyield | CON, LRF, UHPF | LRF
787 | N6499 | QUICK LIME | -3862.95 | 3862.95 |  | 0 | KG | 0 |  | LM,TP304N1 | 7456068.72 | 49.515 |  |  |  | 0 | 0 | 0 | N6499.xlsx | LRFyield | CON, LRF, UHPF | LRF
788 | N6499 | DOLOMATIC LIME (SULPHUR FREE) | -1139.83 | 1139.83 |  | 0 | KG | 0 |  | LM,TP304N1 | 7456068.72 | 49.515 |  |  |  | 0 | 0 | 0 | N6499.xlsx | LRFyield | CON, LRF, UHPF | LRF
789 | N6499 | DOLOMATIC LIME (SULPHUR FREE) | -170.97 | 170.97 |  | 0 | KG | 0 |  | LM,TP304N1 | 7456068.72 | 49.515 |  |  |  | 0 | 0 | 0 | N6499.xlsx | LRFyield | CON, LRF, UHPF | LRF
790 | N6499 | DOLOMATIC LIME (SULPHUR FREE) | -968.85 | 968.85 |  | 0 | KG | 0 |  | LM,TP304N1 | 7456068.72 | 49.515 |  |  |  | 0 | 0 | 0 | N6499.xlsx | LRFyield | CON, LRF, UHPF | LRF
791 | N6499 | UNWROUGHT UNALLOYED MANGANESE METAL | -27505.95 | 27505.95 | -160 | 160 | KG | 0.16 | 171912.1875 | LM,TP304N1 | 7456068.72 | 49.515 |  |  |  | 0 | 0 | 0 | N6499.xlsx | LRFyield | CON, LRF, UHPF | LRF
792 | N6499 | FERRO SILICON | -5916.54 | 5916.54 | -60 | 60 | KG | 0.06 | 98609 | LM,TP304N1 | 7456068.72 | 49.515 |  |  |  | 0 | 0 | 0 | N6499.xlsx | LRFyield | CON, LRF, UHPF | LRF
793 | N6499 | FLOURSPAR POWDER | -5695.85 | 62789.87 |  | 0 | KG | 0 |  | LM,TP304N1 | 7456068.72 | 49.515 |  |  |  | 0 | 0 | 0 | N6499.xlsx | LRFyield | CON, LRF, UHPF | LRF
794 | N6499 | UNWROUGHT UNALLOYED MANGANESE METAL | -6876.49 | 6876.49 | -50 | 50 | KG | 0.05 | 137529.8 | LM,TP304N1 | 7456068.72 | 49.515 |  |  |  | 0 | 0 | 0 | N6499.xlsx | LRFyield | CON, LRF, UHPF | LRF
795 | N6499 | FERRO SILICON | -5916.54 | 5916.54 | -60 | 60 | KG | 0.06 | 98609 | LM,TP304N1 | 7456068.72 | 49.515 |  |  |  | 0 | 0 | 0 | N6499.xlsx | LRFyield | CON, LRF, UHPF | LRF
796 | N6499 |  | 0 | 0 | 0 | 0 |  |  | 0 |  | 0 | 0 | 0 | 49.515 | 48.095 | 97.91766 | 95.10956 | 97.13218 | N6499.xlsx | finalyields | CON, LRF, UHPF