## UHPFnoyield
Heat No. | Material | Actual Amount | Amount | Actual Quantity | Quantity | Unit | Conversion_to_MT | Price per MT | Final Product Name | Final Product Price | Final Pro. Quantity
N6494 | STAINLESS STEEL MELTING SCRAP 304 | -424158.72 | 424158.72 | -3.74 | 3.74 | MT | 3.74 | 113411.4 | LM,310/314 SERIES | 4674908.23 | 35.71
N6494 | STAINLESS STEEL MELTING SCRAP 309 | -1672801.06 | 1672801.06 | -8.4 | 8.4 | MT | 8.4 | 199143 | LM,310/314 SERIES | 4674908.23 | 35.71
N6494 | STAINLESS STEEL MELTING SCRAP 304 | -1024105.15 | 1024105.15 | -9.03 | 9.03 | MT | 9.03 | 113411.4 | LM,310/314 SERIES | 4674908.23 | 35.71
N6494 | FERRO CHROME HIGH CARBON LUMPS | -1064516.05 | 1064516.05 | -9.79 | 9.79 | MT | 9.79 | 108735 | LM,310/314 SERIES | 4674908.23 | 35.71
N6494 | QUICK LIME | -9657.38 | 9657.38 | -1 | 1 | MT | 1 | 9657.38 | LM,310/314 SERIES | 4674908.23 | 35.71
N6494 | DOLOMATIC LIME (SULPHUR FREE) | -6838.95 | 6838.95 | -0.6 | 0.6 | MT | 0.6 | 11398.25 | LM,310/314 SERIES | 4674908.23 | 35.71
N6494 | STAINLESS STEEL MELTING SCRAP 304 | -799550.53 | 799550.53 | -7.05 | 7.05 | MT | 7.05 | 113411.4 | LM,310/314 SERIES | 4674908.23 | 35.71
N6494 | FERRO SILICON | -11833.08 | 11833.08 | -120 | 120 | KG | 0.12 | 98609 | LM,310/314 SERIES | 4674908.23 | 35.71
N6494 | ALUMINIUM SHOTS | -2368.83 | 2368.83 | -10 | 10 | KG | 0.01 | 236883 | LM,310/314 SERIES | 4674908.23 | 35.71
N6494 | ALUMINIUM SHOTS | -4737.66 | 4737.66 | -20 | 20 | KG | 0.02 | 236883 | LM,310/314 SERIES | 4674908.23 | 35.71
N6494 | ANTHRESITE COKE FINES, SIZE: 0.5 MM TO 6 | -2448 | 2448 | -170 | 170 | KG | 0.17 | 14400 | LM,310/314 SERIES | 4674908.23 | 35.71
N6494 | ANTHRESITE COKE FINES, SIZE: 0.5 MM TO 6 | -432 | 432 | -30 | 30 | KG | 0.03 | 14400 | LM,310/314 SERIES | 4674908.23 | 35.71

## UHPFyield
Heat No. | Material | Actual Amount | Amount | Actual Quantity | Quantity | Unit | Conversion_to_MT | Price per MT | Final Product Name | Final Product Price | Final Pro. Quantity | Yield
N6494 | STAINLESS STEEL MELTING SCRAP 304 | -424158.72 | 424158.72 | -3.74 | 3.74 | MT | 3.74 | 113411.4 | LM,310/314 SERIES | 4674908.23 | 35.71 | 93.57966
N6494 | STAINLESS STEEL MELTING SCRAP 309 | -1672801.06 | 1672801.06 | -8.4 | 8.4 | MT | 8.4 | 199143 | LM,310/314 SERIES | 4674908.23 | 35.71
N6494 | STAINLESS STEEL MELTING SCRAP 304 | -1024105.15 | 1024105.15 | -9.03 | 9.03 | MT | 9.03 | 113411.4 | LM,310/314 SERIES | 4674908.23 | 35.71
N6494 | FERRO CHROME HIGH CARBON LUMPS | -1064516.05 | 1064516.05 | -9.79 | 9.79 | MT | 9.79 | 108735 | LM,310/314 SERIES | 4674908.23 | 35.71
N6494 | QUICK LIME | -9657.38 | 9657.38 |  | 0 | MT | 0 | #DIV/0! | LM,310/314 SERIES | 4674908.23 | 35.71
N6494 | DOLOMATIC LIME (SULPHUR FREE) | -6838.95 | 6838.95 |  | 0 | MT | 0 | #DIV/0! | LM,310/314 SERIES | 4674908.23 | 35.71
N6494 | STAINLESS STEEL MELTING SCRAP 304 | -799550.53 | 799550.53 | -7.05 | 7.05 | MT | 7.05 | 113411.4 | LM,310/314 SERIES | 4674908.23 | 35.71
N6494 | FERRO SILICON | -11833.08 | 11833.08 | -120 | 120 | KG | 0.12 | 98609 | LM,310/314 SERIES | 4674908.23 | 35.71
N6494 | ALUMINIUM SHOTS | -2368.83 | 2368.83 | -10 | 10 | KG | 0.01 | 236883 | LM,310/314 SERIES | 4674908.23 | 35.71
N6494 | ALUMINIUM SHOTS | -4737.66 | 4737.66 | -20 | 20 | KG | 0.02 | 236883 | LM,310/314 SERIES | 4674908.23 | 35.71
N6494 | ANTHRESITE COKE FINES, SIZE: 0.5 MM TO 6 | -2448 | 2448 |  | 0 | KG | 0 | #DIV/0! | LM,310/314 SERIES | 4674908.23 | 35.71
N6494 | ANTHRESITE COKE FINES, SIZE: 0.5 MM TO 6 | -432 | 432 |  | 0 | KG | 0 | #DIV/0! | LM,310/314 SERIES | 4674908.23 | 35.71

## CONnoyield
Heat No. | Material | Actual Amount | Amount | Actual Quantity | Quantity | Unit | Conversion_to_MT | Price per MT | Final Product Name | Final Product Price | Final Pro. Quantity
N6494 | FERRO SILICON | -69026.32 | 69026.32 | -700 | 700 | KG | 0.7 | 98609.03 | LM,AISI 314 | 16959196.07 | 49.921
N6494 | FERRO CHROME HIGH CARBON LUMPS 10-70 MM | -393229.13 | 393229.13 | -3600 | 3600 | KG | 3.6 | 109230.3 | LM,AISI 314 | 16959196.07 | 49.921
N6494 | NICKEL BRIQUETTES | -4786604.68 | 4786604.68 | -3717 | 3717 | KG | 3.717 | 1287760.2 | LM,AISI 314 | 16959196.07 | 49.921
N6494 | NICKEL BRIQUETTES | -4356492.77 | 4356492.77 | -3383 | 3383 | KG | 3.383 | 1287760.2 | LM,AISI 314 | 16959196.07 | 49.921
N6494 | ALUMINIUM INGOT - SECONDARY | -35405.4 | 35405.4 | -150 | 150 | KG | 0.15 | 236036 | LM,AISI 314 | 16959196.07 | 49.921
N6494 | QUICK LIME | -12071.72 | 12071.72 | -1250 | 1250 | KG | 1.25 | 9657.376 | LM,AISI 314 | 16959196.07 | 49.921
N6494 | DOLOMATIC LIME (SULPHUR FREE) | -17097.38 | 17097.38 | -1500 | 1500 | KG | 1.5 | 11398.25 | LM,AISI 314 | 16959196.07 | 49.921

## CONyield
Heat No. | Material | Actual Amount | Amount | Actual Quantity | Quantity | Unit | Conversion_to_MT | Price per MT | Final Product Name | Final Product Price | Final Pro. Quantity | Amount added by CON | Yield
N6494 | FERRO SILICON | -69026.32 | 69026.32 | -700 | 700 | KG | 0.7 | 98609.03 | LM,AISI 314 | 16959196.07 | 49.921 | 11.55 | 96.27223
N6494 | FERRO CHROME HIGH CARBON LUMPS 10-70 MM | -393229.13 | 393229.13 | -3600 | 3600 | KG | 3.6 | 109230.3 | LM,AISI 314 | 16959196.07 | 49.921 | 11.55
N6494 | NICKEL BRIQUETTES | -4786604.68 | 4786604.68 | -3717 | 3717 | KG | 3.717 | 1287760.2 | LM,AISI 314 | 16959196.07 | 49.921 | 11.55
N6494 | NICKEL BRIQUETTES | -4356492.77 | 4356492.77 | -3383 | 3383 | KG | 3.383 | 1287760.2 | LM,AISI 314 | 16959196.07 | 49.921 | 11.55
N6494 | ALUMINIUM INGOT - SECONDARY | -35405.4 | 35405.4 | -150 | 150 | KG | 0.15 | 236036 | LM,AISI 314 | 16959196.07 | 49.921 | 11.55
N6494 | QUICK LIME | -12071.72 | 12071.72 |  | 0 | KG | 0 | #DIV/0! | LM,AISI 314 | 16959196.07 | 49.921 | 11.55
N6494 | DOLOMATIC LIME (SULPHUR FREE) | -17097.38 | 17097.38 |  | 0 | KG | 0 | #DIV/0! | LM,AISI 314 | 16959196.07 | 49.921 | 11.55

## VODnoyield
Heat No. | Material | Actual Amount | Amount | Actual Quantity | Quantity | Unit | Conversion_to_MT | Price per MT | Final Product Name | Final Product Price | Final Pro. Quantity
N6494 | FERRO MANGANESE HIGH CARBON | -22874.68 | 22874.68 | -300 | 300 | KG | 0.3 | 76248.93 | LM,AISI 314 | 16959196.07 | 49.921
N6494 | FERRO CHROME HIGH CARBON LUMPS 10-70 MM | -23047.6 | 23047.6 | -211 | 211 | KG | 0.211 | 109230.3 | LM,AISI 314 | 16959196.07 | 49.921
N6494 | FERRO CHROME HIGH CARBON LUMPS 10-70 MM | -91644.23 | 91644.23 | -839 | 839 | KG | 0.839 | 109230.3 | LM,AISI 314 | 16959196.07 | 49.921
N6494 | QUICK LIME | -1931.48 | 1931.48 | -200 | 200 | KG | 0.2 | 9657.4 | LM,AISI 314 | 16959196.07 | 49.921
N6494 | DOLOMATIC LIME (SULPHUR FREE) | -2279.65 | 2279.65 | -200 | 200 | KG | 0.2 | 11398.25 | LM,AISI 314 | 16959196.07 | 49.921
N6494 | SILICON METAL | -41310.84 | 41310.84 | -293 | 293 | KG | 0.293 | 140992.6 | LM,AISI 314 | 16959196.07 | 49.921
N6494 | SILICON METAL | -140992.61 | 140992.61 | -1000 | 1000 | KG | 1 | 140992.61 | LM,AISI 314 | 16959196.07 | 49.921
N6494 | SILICON METAL | -986.95 | 986.95 | -7 | 7 | KG | 0.007 | 140992.9 | LM,AISI 314 | 16959196.07 | 49.921
N6494 | SILICO MANGANESE WITH 0.5% MAXIMUM CARBO | -26054.86 | 325068.04 | -300 |  | KG | 3.05 | 106579.7 | LM,AISI 314 | 16959196.07 | 49.921
N6494 | FLOURSPAR POWDER | -2961.84 | 2961.84 | -52 | 52 | KG | 0.052 | 56958.46 | LM,AISI 314 | 16959196.07 | 49.921
N6494 | FLOURSPAR POWDER | -11277.79 | 11277.79 | -198 | 198 | KG | 0.198 | 56958.54 | LM,AISI 314 | 16959196.07 | 49.921
N6494 | QUICK LIME | -15451.8 | 15451.8 | -1600 | 1600 | KG | 1.6 | 9657.375 | LM,AISI 314 | 16959196.07 | 49.921
N6494 | FERRO SILICON | -39443.61 | 39443.61 | -400 | 400 | KG | 0.4 | 98609.025 | LM,AISI 314 | 16959196.07 | 49.921
N6494 | NICKEL BRIQUETTES | -100445.3 | 100445.3 | -78 | 78 | KG | 0.078 | 1287760.3 | LM,AISI 314 | 16959196.07 | 49.921
N6494 | NICKEL BRIQUETTES | -633578.02 | 633578.02 | -492 | 492 | KG | 0.492 | 1287760.2 | LM,AISI 314 | 16959196.07 | 49.921
N6494 | SILICO MANGANESE WITH 0.5% MAXIMUM CARBO | -34739.81 | 34739.81 | -400 | 400 | KG | 0.4 | 86849.525 | LM,AISI 314 | 16959196.07 | 49.921
N6494 | FERRO NIOBIUM | -40605.27 | 40605.27 | -14 | 14 | KG | 0.014 | 2900376.4 | LM,AISI 314 | 16959196.07 | 49.921
N6494 | FLOURSPAR POWDER | -22783.41 | 22783.41 | -400 | 400 | KG | 0.4 | 56958.525 | LM,AISI 314 | 16959196.07 | 49.921
N6494 | UNWROUGHT UNALLOYED MANGANESE METAL | -10314.73 | 10314.73 | -60 | 60 | KG | 0.06 | 171912.2 | LM,AISI 314 | 16959196.07 | 49.921
N6494 | FERRO SILICON | -9860.9 | 9860.9 | -100 | 100 | KG | 0.1 | 98609 | LM,AISI 314 | 16959196.07 | 49.921
N6494 | FERRO SILICON CALCIUM CORED WIRE 13MM DI | -3974.86 | 3974.86 | -20 | 20 | KG | 0.02 | 198743 | LM,AISI 314 | 16959196.07 | 49.921
N6494 | FERRO CALCIUM CORED WIRE 13 MM DIA | -13593.43 | 13593.43 | -80 | 80 | KG | 0.08 | 169917.875 | LM,AISI 314 | 16959196.07 | 49.921

## VODyield
Heat No. | Material | Actual Amount | Amount | Actual Quantity | Quantity | Unit | Conversion_to_MT | Price per MT | Final Product Name | Final Product Price | Final Pro. Quantity | Amount added by LRN | Yield
N6494 | FERRO MANGANESE HIGH CARBON | -22874.68 | 22874.68 | -300 | 300 | KG | 0.3 | 76248.93 | LM,AISI 314 | 16959196.07 | 49.921 | 4.594 | 96.27223
N6494 | FERRO CHROME HIGH CARBON LUMPS 10-70 MM | -23047.6 | 23047.6 | -211 | 211 | KG | 0.211 | 109230.3 | LM,AISI 314 | 16959196.07 | 49.921
N6494 | FERRO CHROME HIGH CARBON LUMPS 10-70 MM | -91644.23 | 91644.23 | -839 | 839 | KG | 0.839 | 109230.3 | LM,AISI 314 | 16959196.07 | 49.921
N6494 | QUICK LIME | -1931.48 | 1931.48 |  | 0 | KG | 0 | #DIV/0! | LM,AISI 314 | 16959196.07 | 49.921
N6494 | DOLOMATIC LIME (SULPHUR FREE) | -2279.65 | 2279.65 |  | 0 | KG | 0 | #DIV/0! | LM,AISI 314 | 16959196.07 | 49.921
N6494 | SILICON METAL | -41310.84 | 41310.84 | -293 | 293 | KG | 0.293 | 140992.6 | LM,AISI 314 | 16959196.07 | 49.921
N6494 | SILICON METAL | -140992.61 | 140992.61 | -1000 | 1000 | KG | 1 | 140992.61 | LM,AISI 314 | 16959196.07 | 49.921
N6494 | SILICON METAL | -986.95 | 986.95 | -7 | 7 | KG | 0.007 | 140992.9 | LM,AISI 314 | 16959196.07 | 49.921
N6494 | SILICO MANGANESE WITH 0.5% MAXIMUM CARBO | -26054.86 | 325068.04 | -300 | 300 | KG | 0.3 | 1083560.1 | LM,AISI 314 | 16959196.07 | 49.921
N6494 | FLOURSPAR POWDER | -2961.84 | 2961.84 |  | 0 | KG | 0 | #DIV/0! | LM,AISI 314 | 16959196.07 | 49.921
N6494 | FLOURSPAR POWDER | -11277.79 | 11277.79 |  | 0 | KG | 0 | #DIV/0! | LM,AISI 314 | 16959196.07 | 49.921
N6494 | QUICK LIME | -15451.8 | 15451.8 |  | 0 | KG | 0 | #DIV/0! | LM,AISI 314 | 16959196.07 | 49.921
N6494 | FERRO SILICON | -39443.61 | 39443.61 | -400 | 400 | KG | 0.4 | 98609.025 | LM,AISI 314 | 16959196.07 | 49.921
N6494 | NICKEL BRIQUETTES | -100445.3 | 100445.3 | -78 | 78 | KG | 0.078 | 1287760.3 | LM,AISI 314 | 16959196.07 | 49.921
N6494 | NICKEL BRIQUETTES | -633578.02 | 633578.02 | -492 | 492 | KG | 0.492 | 1287760.2 | LM,AISI 314 | 16959196.07 | 49.921
N6494 | SILICO MANGANESE WITH 0.5% MAXIMUM CARBO | -34739.81 | 34739.81 | -400 | 400 | KG | 0.4 | 86849.525 | LM,AISI 314 | 16959196.07 | 49.921
N6494 | FERRO NIOBIUM | -40605.27 | 40605.27 | -14 | 14 | KG | 0.014 | 2900376.4 | LM,AISI 314 | 16959196.07 | 49.921
N6494 | FLOURSPAR POWDER | -22783.41 | 22783.41 |  | 0 | KG | 0 | #DIV/0! | LM,AISI 314 | 16959196.07 | 49.921
N6494 | UNWROUGHT UNALLOYED MANGANESE METAL | -10314.73 | 10314.73 | -60 | 60 | KG | 0.06 | 171912.2 | LM,AISI 314 | 16959196.07 | 49.921
N6494 | FERRO SILICON | -9860.9 | 9860.9 | -100 | 100 | KG | 0.1 | 98609 | LM,AISI 314 | 16959196.07 | 49.921
N6494 | FERRO SILICON CALCIUM CORED WIRE 13MM DI | -3974.86 | 3974.86 | -20 | 20 | KG | 0.02 | 198743 | LM,AISI 314 | 16959196.07 | 49.921
N6494 | FERRO CALCIUM CORED WIRE 13 MM DIA | -13593.43 | 13593.43 | -80 | 80 | KG | 0.08 | 169917.875 | LM,AISI 314 | 16959196.07 | 49.921

## finalyields
Final LM output | Final Bloom Output | Yield for Scrap to LM | Yield for Scrap to Bloom | LM to Bloom Yield
49.921 | 49.96 | 96.27223 | 96.34744 | 100.0781