## UHPFnoyield
Heat No. | Material | Actual Amount | Amount | Actual Quantity | Quantity | Unit | Conversion_to_MT | Price per MT | Final Product Name | Final Product Price | Final Pro. Quantity
N6498 | STAINLESS STEEL SCRAP - 304 (TURNINGS) | -446307.04 | 446307.04 | -4.11 | 4.11 | MT | 4.11 | 108590.5 | LM,304 SERIES | 4882378.69 | 43.378
N6498 | STAINLESS STEEL MELTING SCRAP 304 | -378794.15 | 378794.15 | -3.34 | 3.34 | MT | 3.34 | 113411.4 | LM,304 SERIES | 4882378.69 | 43.378
N6498 | S.S.SHREDDED SCRAP 304 (Cu 0.6%) | -563959.77 | 563959.77 | -4.83 | 4.83 | MT | 4.83 | 116761.9 | LM,304 SERIES | 4882378.69 | 43.378
N6498 | STAINLESS STEEL SCRAP - 304 (TURNINGS) | -335544.71 | 335544.71 | -3.09 | 3.09 | MT | 3.09 | 108590.5 | LM,304 SERIES | 4882378.69 | 43.378
N6498 | STAINLESS STEEL MELTING SCRAP 304 | -426426.95 | 426426.95 | -3.76 | 3.76 | MT | 3.76 | 113411.4 | LM,304 SERIES | 4882378.69 | 43.378
N6498 | FERRO CHROME HIGH CARBON LUMPS | -212033.33 | 212033.33 | -1.95 | 1.95 | MT | 1.95 | 108735 | LM,304 SERIES | 4882378.69 | 43.378
N6498 | SKULL 300 MIX INTERNAL | -185704.29 | 185704.29 | -1.63 | 1.63 | MT | 1.63 | 113929 | LM,304 SERIES | 4882378.69 | 43.378
N6498 | FERRO NICKEL 14.1% to 15% (LOCAL) | -166514.62 | 166514.62 | -1 | 1 | MT | 1 | 166514.62 | LM,304 SERIES | 4882378.69 | 43.378
N6498 | QUICK LIME | -9657.38 | 9657.38 | -1 | 1 | MT | 1 | 9657.38 | LM,304 SERIES | 4882378.69 | 43.378
N6498 | DOLOMATIC LIME (SULPHUR FREE) | -6838.95 | 6838.95 | -0.6 | 0.6 | MT | 0.6 | 11398.25 | LM,304 SERIES | 4882378.69 | 43.378
N6498 | SS-GRIND-DUST | -15400 | 15400 | -1.54 | 1.54 | MT | 1.54 | 10000 | LM,304 SERIES | 4882378.69 | 43.378
N6498 | SS 300 CUTENDS,CUTCOIL,TURNINGS GD(302, | -661200.2 | 661200.2 | -5.52 | 5.52 | MT | 5.52 | 119782.6 | LM,304 SERIES | 4882378.69 | 43.378
N6498 | STAINLESS STEEL MELTING SCRAP 304 | -401476.44 | 401476.44 | -3.54 | 3.54 | MT | 3.54 | 113411.4 | LM,304 SERIES | 4882378.69 | 43.378
N6498 | S.S.SHREDDED SCRAP 304 (Cu 0.6%) | -555786.44 | 555786.44 | -4.76 | 4.76 | MT | 4.76 | 116761.9 | LM,304 SERIES | 4882378.69 | 43.378
N6498 | STAINLESS STEEL SCRAP - 304 (TURNINGS) | -108590.52 | 108590.52 | -1 | 1 | MT | 1 | 108590.52 | LM,304 SERIES | 4882378.69 | 43.378
N6498 | STAINLESS STEEL MELTING SCRAP 304 | -277857.99 | 277857.99 | -2.45 | 2.45 | MT | 2.45 | 113411.4 | LM,304 SERIES | 4882378.69 | 43.378
N6498 | S.S.SHREDDED SCRAP 304 (Cu 0.6%) | -679554.01 | 679554.01 | -5.82 | 5.82 | MT | 5.82 | 116761.9 | LM,304 SERIES | 4882378.69 | 43.378
N6498 | FERRO SILICON | -986.09 | 986.09 | -10 | 10 | KG | 0.01 | 98609 | LM,304 SERIES | 4882378.69 | 43.378
N6498 | FERRO SILICON | -10846.99 | 10846.99 | -110 | 110 | KG | 0.11 | 98609 | LM,304 SERIES | 4882378.69 | 43.378
N6498 | ALUMINIUM SHOTS | -7106.5 | 7106.5 | -30 | 30 | KG | 0.03 | 236883.3 | LM,304 SERIES | 4882378.69 | 43.378
N6498 | ANTHRESITE COKE FINES, SIZE: 0.5 MM TO 6 | -2880 | 2880 | -200 | 200 | KG | 0.2 | 14400 | LM,304 SERIES | 4882378.69 | 43.378

## UHPFyield
Heat No. | Material | Actual Amount | Amount | Actual Quantity | Quantity | Unit | Conversion_to_MT | Price per MT | Final Product Name | Final Product Price | Final Pro. Quantity | Yield
N6498 | STAINLESS STEEL SCRAP - 304 (TURNINGS) | -446307.04 | 446307.04 | -4.11 | 4.11 | MT | 4.11 | 108590.5 | LM,304 SERIES | 4882378.69 | 43.378 | 89.45762
N6498 | STAINLESS STEEL MELTING SCRAP 304 | -378794.15 | 378794.15 | -3.34 | 3.34 | MT | 3.34 | 113411.4 | LM,304 SERIES | 4882378.69 | 43.378 | 89.45762
N6498 | S.S.SHREDDED SCRAP 304 (Cu 0.6%) | -563959.77 | 563959.77 | -4.83 | 4.83 | MT | 4.83 | 116761.9 | LM,304 SERIES | 4882378.69 | 43.378 | 89.45762
N6498 | STAINLESS STEEL SCRAP - 304 (TURNINGS) | -335544.71 | 335544.71 | -3.09 | 3.09 | MT | 3.09 | 108590.5 | LM,304 SERIES | 4882378.69 | 43.378 | 89.45762
N6498 | STAINLESS STEEL MELTING SCRAP 304 | -426426.95 | 426426.95 | -3.76 | 3.76 | MT | 3.76 | 113411.4 | LM,304 SERIES | 4882378.69 | 43.378 | 89.45762
N6498 | FERRO CHROME HIGH CARBON LUMPS | -212033.33 | 212033.33 | -1.95 | 1.95 | MT | 1.95 | 108735 | LM,304 SERIES | 4882378.69 | 43.378 | 89.45762
N6498 | SKULL 300 MIX INTERNAL | -185704.29 | 185704.29 | -1.63 | 1.63 | MT | 1.63 | 113929 | LM,304 SERIES | 4882378.69 | 43.378 | 89.45762
N6498 | FERRO NICKEL 14.1% to 15% (LOCAL) | -166514.62 | 166514.62 | -1 | 1 | MT | 1 | 166514.62 | LM,304 SERIES | 4882378.69 | 43.378 | 89.45762
N6498 | QUICK LIME | -9657.38 | 9657.38 |  | 0 | MT | 0 | #DIV/0! | LM,304 SERIES | 4882378.69 | 43.378 | 89.45762
N6498 | DOLOMATIC LIME (SULPHUR FREE) | -6838.95 | 6838.95 |  | 0 | MT | 0 | #DIV/0! | LM,304 SERIES | 4882378.69 | 43.378 | 89.45762
N6498 | SS-GRIND-DUST | -15400 | 15400 | -1.54 | 1.54 | MT | 1.54 | 10000 | LM,304 SERIES | 4882378.69 | 43.378 | 89.45762
N6498 | SS 300 CUTENDS,CUTCOIL,TURNINGS GD(302, | -661200.2 | 661200.2 | -5.52 | 5.52 | MT | 5.52 | 119782.6 | LM,304 SERIES | 4882378.69 | 43.378 | 89.45762
N6498 | STAINLESS STEEL MELTING SCRAP 304 | -401476.44 | 401476.44 | -3.54 | 3.54 | MT | 3.54 | 113411.4 | LM,304 SERIES | 4882378.69 | 43.378 | 89.45762
N6498 | S.S.SHREDDED SCRAP 304 (Cu 0.6%) | -555786.44 | 555786.44 | -4.76 | 4.76 | MT | 4.76 | 116761.9 | LM,304 SERIES | 4882378.69 | 43.378 | 89.45762
N6498 | STAINLESS STEEL SCRAP - 304 (TURNINGS) | -108590.52 | 108590.52 | -1 | 1 | MT | 1 | 108590.52 | LM,304 SERIES | 4882378.69 | 43.378 | 89.45762
N6498 | STAINLESS STEEL MELTING SCRAP 304 | -277857.99 | 277857.99 | -2.45 | 2.45 | MT | 2.45 | 113411.4 | LM,304 SERIES | 4882378.69 | 43.378 | 89.45762
N6498 | S.S.SHREDDED SCRAP 304 (Cu 0.6%) | -679554.01 | 679554.01 | -5.82 | 5.82 | MT | 5.82 | 116761.9 | LM,304 SERIES | 4882378.69 | 43.378 | 89.45762
N6498 | FERRO SILICON | -986.09 | 986.09 | -10 | 10 | KG | 0.01 | 98609 | LM,304 SERIES | 4882378.69 | 43.378 | 89.45762
N6498 | FERRO SILICON | -10846.99 | 10846.99 | -110 | 110 | KG | 0.11 | 98609 | LM,304 SERIES | 4882378.69 | 43.378 | 89.45762
N6498 | ALUMINIUM SHOTS | -7106.5 | 7106.5 | -30 | 30 | KG | 0.03 | 236883.3 | LM,304 SERIES | 4882378.69 | 43.378 | 89.45762
N6498 | ANTHRESITE COKE FINES, SIZE: 0.5 MM TO 6 | -2880 | 2880 |  | 0 | KG | 0 | #DIV/0! | LM,304 SERIES | 4882378.69 | 43.378 | 89.45762

## VODnoyield
Heat No. | Material | Actual Amount | Amount | Actual Quantity | Quantity | Unit | Conversion_to_MT | Price per MT | Final Product Name | Final Product Price | Final Pro. Quantity
N6498 | ALUMINIUM INGOT-PRIMARY. | -5839.15 | 5839.15 | -23 | 23 | KG | 0.023 | 253876.1 | LM,TP304LSCEN | 7072993.28 | 45.64
N6498 | FERRO CHROME HIGH CARBON LUMPS 10-70 MM | -119985.73 | 119985.73 | -1100 | 1100 | KG | 1.1 | 109077.9 | LM,TP304LSCEN | 7072993.28 | 45.64
N6498 | QUICK LIME | -1931.47 | 1931.47 | -200 | 200 | KG | 0.2 | 9657.35 | LM,TP304LSCEN | 7072993.28 | 45.64
N6498 | DOLOMATIC LIME (SULPHUR FREE) | -2279.65 | 2279.65 | -200 | 200 | KG | 0.2 | 11398.25 | LM,TP304LSCEN | 7072993.28 | 45.64
N6498 | UNWROUGHT UNALLOYED MANGANESE METAL | -75641.36 | 75641.36 | -440 | 440 | KG | 0.44 | 171912.2 | LM,TP304LSCEN | 7072993.28 | 45.64
N6498 | FERRO SILICON | -66068.05 | 66068.05 | -670 | 670 | KG | 0.67 | 98609.03 | LM,TP304LSCEN | 7072993.28 | 45.64
N6498 | NICKEL BRIQUETTES | -128776.02 | 128776.02 | -100 | 100 | KG | 0.1 | 1287760.2 | LM,TP304LSCEN | 7072993.28 | 45.64
N6498 | FLOURSPAR POWDER | -2961.84 | 2961.84 | -52 | 52 | KG | 0.052 | 56958.46 | LM,TP304LSCEN | 7072993.28 | 45.64
N6498 | FLOURSPAR POWDER | -2734.01 | 2734.01 | -48 | 48 | KG | 0.048 | 56958.54 | LM,TP304LSCEN | 7072993.28 | 45.64
N6498 | QUICK LIME | -13520.33 | 13520.33 | -1400 | 1400 | KG | 1.4 | 9657.379 | LM,TP304LSCEN | 7072993.28 | 45.64
N6498 | UNWROUGHT UNALLOYED MANGANESE METAL | -2578.68 | 2578.68 | -15 | 15 | KG | 0.015 | 171912 | LM,TP304LSCEN | 7072993.28 | 45.64
N6498 | UNWROUGHT UNALLOYED MANGANESE METAL | -11174.29 | 11174.29 | -65 | 65 | KG | 0.065 | 171912.2 | LM,TP304LSCEN | 7072993.28 | 45.64
N6498 | FERRO SILICON | -19721.81 | 19721.81 | -200 | 200 | KG | 0.2 | 98609.05 | LM,TP304LSCEN | 7072993.28 | 45.64
N6498 | FLOURSPAR POWDER | -5695.85 | 5695.85 | -100 | 100 | KG | 0.1 | 56958.5 | LM,TP304LSCEN | 7072993.28 | 45.64
N6498 | QUICK LIME | -965.74 | 965.74 | -100 | 100 | KG | 0.1 | 9657.4 | LM,TP304LSCEN | 7072993.28 | 45.64
N6498 | UNWROUGHT UNALLOYED MANGANESE METAL | -6876.49 | 6876.49 | -40 | 40 | KG | 0.04 | 171912.25 | LM,TP304LSCEN | 7072993.28 | 45.64
N6498 | FERRO SILICON | -9860.9 | 9860.9 | -100 | 100 | KG | 0.1 | 98609 | LM,TP304LSCEN | 7072993.28 | 45.64
N6498 | FERRO SILICON | -3944.36 | 3944.36 | -40 | 40 | KG | 0.04 | 98609 | LM,TP304LSCEN | 7072993.28 | 45.64
N6498 | FERROUS SULPHIDE | -269.86 | 269.86 | -5 | 5 | KG | 0.005 | 53972 | LM,TP304LSCEN | 7072993.28 | 45.64
N6498 | UNWROUGHT UNALLOYED MANGANESE METAL | -3438.24 | 3438.24 | -20 | 20 | KG | 0.02 | 171912 | LM,TP304LSCEN | 7072993.28 | 45.64
N6498 | FERRO SILICON | -2958.27 | 2958.27 | -30 | 30 | KG | 0.03 | 98609 | LM,TP304LSCEN | 7072993.28 | 45.64
N6498 | FERROUS SULPHIDE | -539.71 | 539.71 | -10 | 10 | KG | 0.01 | 53971 | LM,TP304LSCEN | 7072993.28 | 45.64

## VODyield
Heat No. | Material | Actual Amount | Amount | Actual Quantity | Quantity | Unit | Conversion_to_MT | Price per MT | Final Product Name | Final Product Price | Final Pro. Quantity | Amount added by VOD | Yield
N6498 | ALUMINIUM INGOT-PRIMARY. | -5839.15 | 5839.15 | -23 | 23 | KG | 0.023 | 253876.1 | LM,TP304LSCEN | 7072993.28 | 45.64 | 2.858 | 98.71096
N6498 | FERRO CHROME HIGH CARBON LUMPS 10-70 MM | -119985.73 | 119985.73 | -1100 | 1100 | KG | 1.1 | 109077.9 | LM,TP304LSCEN | 7072993.28 | 45.64
N6498 | QUICK LIME | -1931.47 | 1931.47 |  | 0 | KG | 0 | #DIV/0! | LM,TP304LSCEN | 7072993.28 | 45.64
N6498 | DOLOMATIC LIME (SULPHUR FREE) | -2279.65 | 2279.65 |  | 0 | KG | 0 | #DIV/0! | LM,TP304LSCEN | 7072993.28 | 45.64
N6498 | UNWROUGHT UNALLOYED MANGANESE METAL | -75641.36 | 75641.36 | -440 | 440 | KG | 0.44 | 171912.2 | LM,TP304LSCEN | 7072993.28 | 45.64
N6498 | FERRO SILICON | -66068.05 | 66068.05 | -670 | 670 | KG | 0.67 | 98609.03 | LM,TP304LSCEN | 7072993.28 | 45.64
N6498 | NICKEL BRIQUETTES | -128776.02 | 128776.02 | -100 | 100 | KG | 0.1 | 1287760.2 | LM,TP304LSCEN | 7072993.28 | 45.64
N6498 | FLOURSPAR POWDER | -2961.84 | 2961.84 |  | 0 | KG | 0 | #DIV/0! | LM,TP304LSCEN | 7072993.28 | 45.64
N6498 | FLOURSPAR POWDER | -2734.01 | 403483.27 |  | 0 | KG | 0 | #DIV/0! | LM,TP304LSCEN | 7072993.28 | 45.64
N6498 | QUICK LIME | -13520.33 | 13520.33 |  | 0 | KG | 0 | #DIV/0! | LM,TP304LSCEN | 7072993.28 | 45.64
N6498 | UNWROUGHT UNALLOYED MANGANESE METAL | -2578.68 | 2578.68 | -15 | 15 | KG | 0.015 | 171912 | LM,TP304LSCEN | 7072993.28 | 45.64
N6498 | UNWROUGHT UNALLOYED MANGANESE METAL | -11174.29 | 11174.29 | -65 | 65 | KG | 0.065 | 171912.2 | LM,TP304LSCEN | 7072993.28 | 45.64
N6498 | FERRO SILICON | -19721.81 | 19721.81 | -200 | 200 | KG | 0.2 | 98609.05 | LM,TP304LSCEN | 7072993.28 | 45.64
N6498 | FLOURSPAR POWDER | -5695.85 | 5695.85 |  | 0 | KG | 0 | #DIV/0! | LM,TP304LSCEN | 7072993.28 | 45.64
N6498 | QUICK LIME | -965.74 | 965.74 |  | 0 | KG | 0 | #DIV/0! | LM,TP304LSCEN | 7072993.28 | 45.64
N6498 | UNWROUGHT UNALLOYED MANGANESE METAL | -6876.49 | 6876.49 | -40 | 40 | KG | 0.04 | 171912.25 | LM,TP304LSCEN | 7072993.28 | 45.64
N6498 | FERRO SILICON | -9860.9 | 9860.9 | -100 | 100 | KG | 0.1 | 98609 | LM,TP304LSCEN | 7072993.28 | 45.64
N6498 | FERRO SILICON | -3944.36 | 3944.36 | -40 | 40 | KG | 0.04 | 98609 | LM,TP304LSCEN | 7072993.28 | 45.64
N6498 | FERROUS SULPHIDE | -269.86 | 269.86 | -5 | 5 | KG | 0.005 | 53972 | LM,TP304LSCEN | 7072993.28 | 45.64
N6498 | UNWROUGHT UNALLOYED MANGANESE METAL | -3438.24 | 3438.24 | -20 | 20 | KG | 0.02 | 171912 | LM,TP304LSCEN | 7072993.28 | 45.64
N6498 | FERRO SILICON | -2958.27 | 2958.27 | -30 | 30 | KG | 0.03 | 98609 | LM,TP304LSCEN | 7072993.28 | 45.64
N6498 | FERROUS SULPHIDE | -539.71 | 539.71 | -10 | 10 | KG | 0.01 | 53971 | LM,TP304LSCEN | 7072993.28 | 45.64

## finalyields
Final LM output | Final Bloom Output | Yield for Scrap to LM | Yield for Scrap to Bloom | LM to Bloom Yield
45.64 | 43.288 | 98.71096 | 93.62402 | 94.84663